## General notes
2023 CLF North American Material Baselines
version: April 2023
General Notes
Baseline GWP values represent life cycle stages A1-A3 unless stated otherwise.
Baseline GWP values are representative of North American manufacturing, acknowledging global trade for upstream supply chain materials.
Generally, the Baseline GWP values use the same number of significant digits used in the original data source. Where CLF performs a calculation to establish a baseline GWP value (e.g., averaging multiple values or converting between fabricated and unfabricated steel product GWP), these values are rounded to two or three significant digits.
Category appendices include full citations for the data sources listed here.
The 2023 CLF North American Material Baselines report and appendices can be found at:
https://carbonleadershipforum.org/material-baselines/

## Baselines - General
2023 CLF Baselines -- Table of Values -- General (all but ready-mixed concrete)
Category | Appendix | Category+Appendix | Category | Product Type | Description | CLF Baseline GWP (kg CO2e per declared unit) | Declared Unit | Method | Additional Life Cycle Stages Reported in Appendix? | Data Source and Notes
With Air
Concrete |  |  | Concrete
Flowable fill | B-3 | Flowable fill Appendix B-3 | Flowable fill Appendix B-3 | Flowable fill | Normal weight mixes for compressive strengths: 100 psi, 150 psi, 200 psi, 500 psi, and 1000 psi | none | 1 m3 | -- | FALSE | No adequately representative data source.
Shotcrete | B-4 | Shotcrete Appendix B-4 | Shotcrete Appendix B-4 | Shotcrete | Normal weight mixes for compressive strengths: 3000 psi, 4000 psi, 5000 psi, 6000 psi, and 8000 psi | none | 1 m3 | -- | FALSE | No adequately representative data source.
Cement grout | B-5 | Cement grout Appendix B-5 | Cement grout Appendix B-5 | Cement grout | Normal weight mixes for compressive strengths: 2500 psi, 3000 psi, 4000 psi, 5000 psi, and 6000 psi | none | 1 m3 | -- | FALSE | No adequately representative data source.
Cement | B-6 | Cement Appendix B-6 | Cement Appendix B-6 | Portland cement | Portland cement that conforms to ASTM C150 (USA) and/or CSA A3001 (Canada); includes a range of subtypes | 922 | 1 metric ton | Industry | FALSE | PCA. (2021). Environmental product declaration - Portland cement.
Cement | B-6 | Cement Appendix B-6 | Cement Appendix B-6 | Blended hydraulic cement | Per ASTM C219 and specified in ASTM C595, ASTM C1157, AASHTO M 240, or CSA A3001; includes a range of blended cement subtypes | 742 | 1 metric ton | Industry | FALSE | PCA. (2021). Environmental product declaration - Blended hydraulic cement.
Cement | B-6 | Cement Appendix B-6 | Cement Appendix B-6 | Portland-limestone cement | Conforms to ASTM C595 Type IL (USA) or Type GUL (Canada); limestone content is >5% and ≤15% by mass | 846 | 1 metric ton | Industry | FALSE | PCA. (2021). Environmental product declaration - Portland-limestone cement.
Cement | B-6 | Cement Appendix B-6 | Cement Appendix B-6 | Masonry Cement | Per ASTM C219 and specified in ASTM C91 or CSA A3002; includes multiple subtypes | 589 | 1 metric ton | Industry | FALSE | PCA. (2021). Environmental product declaration - Masonry cement .
Masonry |  |  | Masonry
North America |  |  | North America
Concrete masonry units | C-1 | Concrete masonry units Appendix C-1 | Concrete masonry units Appendix C-1 | CMU - North America | CMU, including normal-, medium-, and light-weight products | none | 1 m3 | -- | FALSE | No adequately representative data source.
Canada, East |  |  | Canada, East
Concrete masonry units | C-1 | Concrete masonry units Appendix C-1 | Concrete masonry units Appendix C-1 | CMU - Eastern Canada, lightweight | Lightweight CMU produced in Eastern Canada | 170 | 1 m3 | Industry | FALSE | CCMPA. (2022). Environmental product declaration - Normal weight and lightweight concrete block masonry units. Average of Canada East, Lightweight CMU: 176.54 kg CO2e. GU SCM 164.16 kg CO2e. GUL SCM
Concrete masonry units | C-1 | Concrete masonry units Appendix C-1 | Concrete masonry units Appendix C-1 | CMU - Eastern Canada, normal weight | Normal weight CMU produced in Eastern Canada | 200 | 1 m3 | Industry | FALSE | CCMPA. (2022). Environmental product declaration - Normal weight and lightweight concrete block masonry units. Average of Canada East, Normal weight CMU: 205.38 kg CO2e. GU SCM 190.58 kg CO2e. GUL SCM
Canada, West |  |  | Canada, West
Concrete masonry units | C-1 | Concrete masonry units Appendix C-1 | Concrete masonry units Appendix C-1 | CMU - Western Canada, lightweight | Lightweight CMU produced in Western Canada | 210 | 1 m3 | Industry | FALSE | CCMPA. (2022). Environmental product declaration - Normal weight and lightweight concrete block masonry units. Average of Canada West, Lightweight CMU: 213.94 kg CO2e. GU SCM 197.93 kg CO2e. GUL SCM
Concrete masonry units | C-1 | Concrete masonry units Appendix C-1 | Concrete masonry units Appendix C-1 | CMU - Western Canada, normal weight | Normal weight CMU produced in Western Canada | 240 | 1 m3 | Industry | FALSE | CCMPA. (2022). Environmental product declaration - Normal weight and lightweight concrete block masonry units. Average of Canada West, Normal weight CMU: 251.64 kg CO2e. GU SCM 232.28 kg CO2e. GUL SCM
Steel |  |  | Steel
Rebar | D-2 | Rebar Appendix D-2 | Rebar Appendix D-2 | Rebar - unfabricated | Unfabricated steel reinforcement bar, including plain carbon steel and low-alloy steel bars of multiple grades and sizes | 753.365 | 1 metric ton | Industry | FALSE | CRSI. (2022). Environmental product declaration - Steel reinforcement bar. Converted to unfabricated product GWP. See appendix for details.
Rebar | D-2 | Rebar Appendix D-2 | Rebar Appendix D-2 | Rebar - fabricated | Fabricated steel reinforcement bar, including plain carbon steel and low-alloy steel bars of multiple grades and sizes | 854 | 1 metric ton | Industry | FALSE | CRSI. (2022). Environmental product declaration - Steel reinforcement bar.
Steel wire and mesh | D-3 | Steel wire and mesh Appendix D-3 | Steel wire and mesh Appendix D-3 | Steel wire and mesh | Steel wire and mesh for concrete reinforcement | None | 1 metric ton | -- | FALSE | No adequately representative data source.
Structural steel | D-4 | Structural steel Appendix D-4 | Structural steel Appendix D-4 | Hot-rolled sections - unfabricated | Unfabricated hot-rolled steel shapes for structural applications, including: wide flange and other beams, channels, angles, and tees | 1000 | 1 metric ton | Industry | FALSE | AISC. (2021). Environmental product declaration - Fabricated hot-rolled sections. Converted to unfabricated product GWP. See appendix for details.
Structural steel | D-4 | Structural steel Appendix D-4 | Structural steel Appendix D-4 | Hot-rolled sections - fabricated | Fabricated hot-rolled steel shapes for structural applications, including: wide flange and other beams, channels, angles, and tees | 1220 | 1 metric ton | Industry | FALSE | AISC. (2021). Environmental product declaration - Fabricated hot-rolled sections.
Structural steel | D-4 | Structural steel Appendix D-4 | Structural steel Appendix D-4 | Plate steel - unfabricated | Unfabricated flat steel products (generally thicker than 6 mm or ¼” ) for structural applications | 1480 | 1 metric ton | Industry | FALSE | AISC. (2021). Environmental product declaration - Fabricated steel plate. Converted to unfabricated product GWP. See appendix for details.
Structural steel | D-4 | Structural steel Appendix D-4 | Structural steel Appendix D-4 | Plate steel - fabricated | Fabricated flat steel products (generally thicker than 6 mm or ¼” ) for structural applications | 1730 | 1 metric ton | Industry | FALSE | AISC. (2021). Environmental product declaration - Fabricated steel plate.
Structural steel | D-4 | Structural steel Appendix D-4 | Structural steel Appendix D-4 | Hollow structural sections (HSS) - unfabricated | Unfabricated hollow steel sections (square, rectangle, circle) for structural applications | 1710 | 1 metric ton | Industry | FALSE | STI. (2021). Environmental product declaration - Hollow structural sections.
Structural steel | D-4 | Structural steel Appendix D-4 | Structural steel Appendix D-4 | Hollow structural sections (HSS) - fabricated | Fabricated hollow steel sections (square, rectangle, circle) for structural applications | 1990 | 1 metric ton | Industry | FALSE | AISC. (2021). Environmental product declaration - Fabricated hollow structural sections.
Cold-formed steel framing | D-5 | Cold-formed steel framing Appendix D-5 | Cold-formed steel framing Appendix D-5 | Cold-formed steel framing | Galvanized cold-formed steel shapes for light framing, such as studs and track | 2440 | 1 metric ton | Industry | FALSE | SFIA. (2021). Cold-formed steel framing.
Open-web steel joists | D-6 | Open-web steel joists Appendix D-6 | Open-web steel joists Appendix D-6 | Open-web steel joists | Prefabricated steel joists and girders with open middle web and top and bottom chords | 1430 | 1 metric ton | Industry | FALSE | SJI. (2022). Environmental product declaration - Open web steel joists and joist girders.
Steel decking | D-7 | Steel decking Appendix D-7 | Steel decking Appendix D-7 | Steel decking | Includes range of surface treatments (galvanized or uncoated steel to which paint may be applied) and thickness/gauge. | 2320 | 1 metric ton | Industry | FALSE | SDI. (2022). Environmental product declaration - Steel roof and floor deck.
Aluminum |  |  | Aluminum
|  |  |  | Aluminum extrusions | not thermally improved | 0 | 1 metric ton | 0 | FALSE | 0
Aluminum extrusions | E-1 | Aluminum extrusions Appendix E-1 | Aluminum extrusions Appendix E-1 | Aluminum extrusions - mill finish | Standard (non-thermally-improved) extrusions with mill finish (no additional surface treatment) | 10250 | 1 metric ton | Industry | TRUE | AEC. (2022). Environmental product declaration - Aluminum extrusions - mill finished, painted, and anodized.
Aluminum extrusions | E-1 | Aluminum extrusions Appendix E-1 | Aluminum extrusions Appendix E-1 | Aluminum extrusions - painted | Standard (non-thermally-improved) extrusions with paint finish | 11670 | 1 metric ton | Industry | TRUE | AEC. (2022). Environmental product declaration - Aluminum extrusions - mill finished, painted, and anodized.
Aluminum extrusions | E-1 | Aluminum extrusions Appendix E-1 | Aluminum extrusions Appendix E-1 | Aluminum extrusions - anodized | Standard (non-thermally-improved) extrusions with anodized finish | 10760 | 1 metric ton | Industry | TRUE | AEC. (2022). Environmental product declaration - Aluminum extrusions - mill finished, painted, and anodized.
Aluminum extrusions | E-1 |  | Aluminum extrusions Appendix E-1 | Thermally-improved aluminum extrusions | painted or anodized | 12250 | 1 metric ton | Industry | FALSE | North American IW-EPD thermally improved aluminum extrusions. Average (mean, rounded to four significant digits) of: Painted (12,700 kg CO2e / t) and Anodized (11,800 kg CO2e / t) (AEC 2022)
Aluminum extrusions | E-1 | Aluminum extrusions Appendix E-1 | Aluminum extrusions Appendix E-1 | Thermally-improved aluminum extrusions - painted | Thermally-improved extrusions for exterior envelope assemblies (e.g., curtain wall, storefront, etc.) with paint finish | 12700 | 1 metric ton | Industry | TRUE | AEC. (2022). Environmental product declaration - Thermally improved aluminum extrusions - painted and anodized.
Aluminum extrusions | E-1 | Aluminum extrusions Appendix E-1 | Aluminum extrusions Appendix E-1 | Thermally-improved aluminum extrusions - anodized | Thermally-improved extrusions for exterior envelope assemblies (e.g., curtain wall, storefront, etc.) with anodized finish | 11800 | 1 metric ton | Industry | TRUE | AEC. (2022). Environmental product declaration - Thermally improved aluminum extrusions - painted and anodized.
Wood and Composites |  |  | Wood and Composites
Wood framing | F-1 | Wood framing Appendix F-1 | Wood framing Appendix F-1 | Wood framing | Dimensional softwood framing lumber; generally excludes decking lumber (e.g., redwood) | 63.12 | 1 m3 | Industry | FALSE | AWC. (2020). Environmental product declaration - North American softwood lumber.
Structural composite lumber | F-2 | Structural composite lumber Appendix F-2 | Structural composite lumber Appendix F-2 | Laminated Veneer Lumber (LVL) | Includes LVL of different sizes, structural capacity, and structural applications | 361.45 | 1 m3 | Industry | FALSE | AWC. (2020). Environmental product declaration - North American laminated veneer lumber.
Structural composite lumber | F-2 | Structural composite lumber Appendix F-2 | Structural composite lumber Appendix F-2 | Laminated Strand Lumber (LSL) | Includes LSL of different sizes, structural capacity, and structural applications | 274.9 | 1 m3 | Industry | FALSE | AWC. (2021). Environmental product declaration - North American laminated strand lumber.
Structural composite lumber | F-2 | Structural composite lumber Appendix F-2 | Structural composite lumber Appendix F-2 | Oriented Strand Lumber (OSL) | Includes OSL of different sizes, structural capacity, and structural applications | none | 1 m3 | -- | FALSE | No adequately representative data source.
Structural composite lumber | F-2 | Structural composite lumber Appendix F-2 | Structural composite lumber Appendix F-2 | Parallel Strand Lumber (PSL) | Includes PSL of different sizes, structural capacity, and structural applications | none | 1 m3 | -- | FALSE | No adequately representative data source.
CLT, NLT, DLT | F-3 | CLT, NLT, DLT Appendix F-3 | Mass timber panels Appendix F-3 | Cross Laminated Timber (CLT) | Structural panels composed of dimensional lumber and adhesives | none | 1 m3 | -- | FALSE | No adequately representative data source.
CLT, NLT, DLT | F-3 | CLT, NLT, DLT Appendix F-3 | Mass timber panels Appendix F-3 | Nail Laminated Timber (NLT) | Structural panels composed of dimensional lumber and nails | none | 1 m3 | -- | FALSE | No adequately representative data source.
CLT, NLT, DLT | F-3 | CLT, NLT, DLT Appendix F-3 | Mass timber panels Appendix F-3 | Dowel Laminated Timber (DLT) | Structural panels composed of dimensional lumber and dowels | none | 1 m3 | -- | FALSE | No adequately representative data source.
|  |  | Mass timber panels Appendix F-3 | Mass ply panel (MPP) | Structural panels composed of multiple thin wood veneers bonded with resin adhesives | none | 1 m3 | 0 | FALSE | No adequately representative data source.
Glue laminated timber | F-4 | Glue laminated timber Appendix F-4 | Glue laminated timber Appendix F-4 | Glue laminated timber (GLT) | Includes GLT products of different shapes, sizes, and configurations | 137.19 | 1 m3 | Industry | FALSE | AWC. (2020). Environmental product declaration - North American glue laminated timber.
Wood sheathing | F-5 | Wood sheathing Appendix F-5 | Wood sheathing Appendix F-5 | Softwood plywood | Includes all thicknesses of softwood plywood | 219.32 | 1 m3 | Industry | FALSE | AWC. (2020). Environmental product declaration - North American softwood plywood.
Wood sheathing | F-5 | Wood sheathing Appendix F-5 | Wood sheathing Appendix F-5 | Oriented Strand Board (OSB) | Includes all thicknesses of oriented strand board | 242.58 | 1 m3 | Industry | FALSE | AWC. (2020). Environmental product declaration - North American oriented strand board.
Glass-mat gypsum board | F-6 | Glass-mat gypsum board Appendix F-6 | Glass-mat gypsum board Appendix F-6 | Glass-mat gypsum board: 1/2" (12.7 mm) | Non-combustible gypsum core with glass-mat surface on each side, 1/2" regular board | 437.4 | 1000 ft2 | Industry | FALSE | GA. (2021). An industry-wide cradle-to-gate EPD for 1/2” and 5/8” glass-mat gypsum boards.
Glass-mat gypsum board | F-6 | Glass-mat gypsum board Appendix F-6 | Glass-mat gypsum board Appendix F-6 | Glass-mat gypsum board: 5/8" (15.9 mm) | Non-combustible, water-resistant gypsum core with glass-mat surface on each side, 5/8" type X board | 503.9 | 1000 ft2 | Industry | FALSE | GA. (2021). An industry-wide cradle-to-gate EPD for 1/2” and 5/8” glass-mat gypsum boards.
Wood I-joists | F-7 | Wood I-joists Appendix F-7 | Wood I-joists Appendix F-7 | Wood I-joists | Includes wood I-joists of different sizes, materials (softwood or LVL for the chords and plywood or OSB for the web), and structural capacity | none | 1 m | -- | FALSE | No adequately representative data source.
Insulation |  |  | Insulation
|  |  |  | Board Insulation | Rigid and semi-rigid board products typically used for continuous insulation on the exterior of the structure in an envelope assembly. Common types include: expanded polystyrene (EPS), extruded polystyrene (XPS), polyisocyanurate (polyiso), heavy-density mineral wool board. Other types include wood fiberboard, fiberglass board, graphite polystyrene (GPS). | 0 | 1 m2 @ RSI-1 | 0 | FALSE | Scope includes A1-A3, B1, & C4 to account for blowing agent emissions over the life of the product.
|  |  |  | Foam board insulation | Rigid closed-cell foam board products typically used for continuous insulation on the exterior of the structure in an envelope assembly. Common types include: expanded polystyrene (EPS), extruded polystyrene (XPS), polyisocyanurate (polyiso). Also includes graphite polystyrene (GPS) and polyurethane (PU). | 15.6 | 1 m2 @ RSI-1 | A-B | TRUE | Average calculated from 3 subtype averages: EPS [2.7 kg CO2e -- IW-EPD Expanded polystyrene (EPS-IA 2017) ]; XPS [40.9 kg CO2e -- calculated average of six representative products from the three major North American manufacturers]; Polyiso [3.2 kg CO2e -- average of 2 IW-EPDs Polyiso roof and wall boards (PIMA 2020)]. Scope includes A1-A3, B1, & C4 to account for blowing agent emissions over the life of the product.
|  |  |  | Fibrous board insulation | Rigid and semi-rigid fibrous board products typically used for continuous insulation on the exterior of the structure in an envelope assembly. Heavy-density mineral wool board is the most common type. Other types include fiberglass board and wood fiberboard. | 8.3 | 1 m2 @ RSI-1 | A | TRUE | IW-EPD Heavy density mineral wool board insulation (NAIMA 2018). Scope includes A1-A3, B1, & C4 to support comparison with other board insulation products, which include those lifecycle stages to account for blowing agent emissions over the life of the product.
Board insulation | G-1 | Board insulation Appendix G-1 | Board insulation Appendix G-1 | Expanded polystyrene (EPS) | EPS Type I closed-cell rigid foam board insulation | 2.67 | 1 m2 @ RSI-1 | Industry | TRUE | EPS-IA. (2017). Environmental product declaration - Expanded polystyrene insulation. Scope includes A1-A3, B1, & C4. See appendix for details.
Board insulation | G-1 | Board insulation Appendix G-1 | Board insulation Appendix G-1 | Polyiso - wall | Polyisocyanurate closed-cell rigid foam board for wall applications with glass-reinforced aluminum foil facers | 4.19 | 1 m2 @ RSI-1 | Industry | TRUE | PIMA. (2020). Environmental product declaration - Polyiso wall insulation boards. Scope includes A1-A3, B1, & C4. See appendix for details.
Board insulation | G-1 | Board insulation Appendix G-1 | Board insulation Appendix G-1 | Polyiso - roof - GRF facer | Polyisocyanurate closed-cell rigid foam board for roof applications with glass-fiber-reinforced cellulosic facers | 2.2 | 1 m2 @ RSI-1 | Industry | TRUE | PIMA. (2020). Environmental product declaration - Polyiso roof insulation boards. Scope includes A1-A3, B1, & C4. See appendix for details.
Board insulation | G-1 | Board insulation Appendix G-1 | Board insulation Appendix G-1 | Polyiso - roof - CFG facer | Polyisocyanurate closed-cell rigid foam board for roof applications with polymer-bonded coated glass facers | 3.04 | 1 m2 @ RSI-1 | Industry | TRUE | PIMA. (2020). Environmental product declaration - Polyiso roof insulation boards. Scope includes A1-A3, B1, & C4. See appendix for details.
Board insulation | G-1 | Board insulation Appendix G-1 | Board insulation Appendix G-1 | Extruded polystyrene (XPS) | Extruded polystyrene closed-cell foam board insulation; conventional HFC- and/or lower-GWP blowing agent | 41 | 1 m2 @ RSI-1 | Product | TRUE | Average calculated from collection of 6 product EPDs. Scope includes A1-A3, B1, & C4. See appendix for details and citations.
Board insulation | G-1 | Board insulation Appendix G-1 | Board insulation Appendix G-1 | Heavy density mineral wool board | Semi-rigid mineral wool (natural rock and/or slag fibers) board insulation, 70 - 128 kg/m3 (4.4 - 8 lbs/ft3) | 8.35 | 1 m2 @ RSI-1 | Industry | TRUE | NAIMA. (2018). Environmental product declaration - Mineral wool board. Scope includes A1-A3, B1, & C4. See appendix for details.
Board insulation |  | Board insulation Appendix | Board insulation Appendix | Wood fiber board | 0 | 0 | 1 m2 @ RSI-1 | 0 | FALSE | 0
Insulation |  | Insulation Appendix | Insulation Appendix | Blanket Insulation | Flexible insulating batts or rolls for building envelope cavities, e.g., between studs, joists, or rafters. Typically made of mineral wool or fiberglass (but other materials available). Can be faced or unfaced. | 3.33 | 1 m2 @ RSI-1 | 0 | FALSE | IW-EPD Light-density mineral wool board (NAIMA 2018). Note that this baseline GWP is likely higher than a "true average" as: (i) fiberglass is not represented in this number, and (ii) all current product EPDs in the category have lower A1-A3 GWP.
Blanket insulation | G-2 | Blanket insulation Appendix G-2 | Blanket insulation Appendix G-2 | Mineral wool blanket | Flexible insulating mineral wool (natural rock and/or slag fibers) batts, rolls, or light-density boards, 40 - 69 kg / m3 (2.5 – 4.3 lbs / ft3). | 3.33 | 1 m2 @ RSI-1 | Industry | TRUE | NAIMA. (2018). Environmental product declaration - Mineral wool board.
Blanket Insulation | G-2 | Blanket Insulation Appendix G-2 | Blanket insulation Appendix G-2 | Fiberglass blanket | Flexible insulating fiberglass batts or rolls. | None | 1 m2 @ RSI-1 | -- | FALSE | No adequately representative data source.
Foamed-in-place insulation | G-3 | Foamed-in-place insulation Appendix G-3 | Foamed-in-place insulation Appendix G-3 | Closed-cell spray polyurethane foam - medium density | Medium density closed-cell SPF, typ 1.5-2.5 pcf (24-40 kg/m3), HFC or HFO blowing agent | 12.1 | 1 m2 @ RSI-1 | Industry | TRUE | Average of closed-cell SPF IW-EPDs: SPFA. (2018). Environmental product declaration - spray polyurethane foam insulation (HFC) and (HFO). Scope includes A1-3, A5, B1, & C4. 20.1 kg CO2e. (HFC) 4.04 kg CO2e. (HFO)
Foamed-in-place insulation | G-3 | Foamed-in-place insulation Appendix G-3 | Foamed-in-place insulation Appendix G-3 | Closed-cell spray polyurethane foam - roofing | High density closed-cell SPF, typ 2.5-4.0 pcf (40-64 kg/m3), HFC or HFO blowing agent | 15.5 | 1 m2 @ RSI-1 | Industry | TRUE | Average of roofing SPF IW-EPDs: SPFA. (2018). Environmental product declaration - spray polyurethane foam insulation (HFC) and (HFO). Scope includes A1-3, A5, B1, & C4. 26.3 kg CO2e. SPFA. (HFC). 4.8 kg CO2e. SPFA. (2018). (HFO).
Foamed-in-place insulation | G-3 | Foamed-in-place insulation Appendix G-3 | Foamed-in-place insulation Appendix G-3 | Closed-cell spray polyurethane foam - 2K-LP | Two component, low pressure foam, typ 1.8-2.0 pcf (29-32 kg/m3), HFC or HFO blowing agent | 19.7 | 1 m2 @ RSI-1 | Industry | TRUE | Average of 2k_LP SPF IW-EPDs: SPFA. (2018). Environmental product declaration - spray polyurethane foam insulation (HFC) and (HFO). Scope includes A1-3, A5, B1, & C4. 35.7 kg CO2e. (HFC). 3.7 kg CO2e. (HFO).
Foamed-in-place insulation | G-3 | Foamed-in-place insulation Appendix G-3 | Foamed-in-place insulation Appendix G-3 | Open-cell spray polyurethane foam | Open-cell SPF using reactive blowing agent (water) | 1.6 | 1 m2 @ RSI-1 | Industry | TRUE | SPFA. (2018). Environmental product declaration - spray polyurethane foam insulation (HFC) and (HFO). Scope includes A1-A3, A5, B1, & C4.
Loose-fill insulation | G-4 | Loose-fill insulation Appendix G-4 | Loose-fill insulation Appendix G-4 | Loose-fill cellulose | Cellulose unbonded loose-fill insulation | 0.487 | 1 m2 @ RSI-1 | Industry | TRUE | CIMA. (2019). Industry-wide type III EPD - Conventional loose-fill cellulose insulation.
Loose-fill insulation | G-4 | Loose-fill insulation Appendix G-4 | Loose-fill insulation Appendix G-4 | Loose-fill mineral wool | Mineral wool (natural rock and/or slag fibers) unbonded loose-fill insulation | 1.56 | 1 m2 @ RSI-1 | Industry | TRUE | NAIMA. (2018). Environmental product declaration - Mineral wool loose-fill.
Loose-fill insulation | G-4 | Loose-fill insulation Appendix G-4 | Loose-fill insulation Appendix G-4 | Loose-fill fiberglass | Fiberglass unbonded loose-fill insulation | None | 1 m2 @ RSI-1 | -- | FALSE | No adequately representative data source.
Cladding & Roofing |  |  | Cladding & Roofing
Metal panel cladding | H-1 | Metal panel cladding Appendix H-1 | Metal panel cladding Appendix H-1 | Roll-formed metal panel - steel | Roll-formed steel cladding panel such as standing seam or box rib; includes products of various thickness and coating options | 1530 | 100 m2 | Industry | FALSE | MCA. (2020). Environmental product declaration - Roll formed cladding.
Metal panel cladding | H-1 | Metal panel cladding Appendix H-1 | Metal panel cladding Appendix H-1 | Roll-formed metal panel - aluminum | Roll-formed aluminum cladding panel such as standing seam or box rib; includes products of various thickness and coating options | 1860 | 100 m2 | Industry | FALSE | MCA. (2020). Environmental product declaration - Roll formed cladding.
Metal panel cladding | H-1 | Metal panel cladding Appendix H-1 | Metal panel cladding Appendix H-1 | Metal composite material (MCM) panel | Sandwich panel composed of metal skins and thin polyethylene or fire-resistant core | 2800 | 100 m2 | Industry | FALSE | MCA. (2020). Environmental product declaration - Metal composite material wall and roof panel systems.
Insulated metal panel cladding | H-2 | Insulated metal panel cladding Appendix H-2 | Insulated metal panel cladding Appendix H-2 | Insulated metal panel (IMP) | Sandwich panel composed of metal skins and insulation core for exterior cladding; includes a range of metal types, metal gauge, and insulation thickness/R-value | none | 100 m2 | -- | FALSE | No adequately representative data source.
Membrane roofing | H-3 | Membrane roofing Appendix H-3 | Membrane roofing Appendix H-3 | Single ply membrane roofing - PVC (40 mils) | Single ply PVC membrane roofing at 40 mil thickness | 4.2 | 1 m2 | Industry | TRUE | CFFA. (2020). Industry average EPD of CFFA SPPR PVC roofing membranes.
Membrane roofing | H-3 | Membrane roofing Appendix H-3 | Membrane roofing Appendix H-3 | Single ply membrane roofing - PVC (48 mils) | Single ply PVC membrane roofing at 48 mil thickness | 5.2 | 1 m2 | Industry | TRUE | CFFA. (2020). Industry average EPD of CFFA SPPR PVC roofing membranes.
Membrane roofing | H-3 | Membrane roofing Appendix H-3 | Membrane roofing Appendix H-3 | Single ply membrane roofing - PVC (60 mils) | Single ply PVC membrane roofing at 60 mil thickness | 6.3 | 1 m2 | Industry | TRUE | CFFA. (2020). Industry average EPD of CFFA SPPR PVC roofing membranes.
Membrane roofing | H-3 | Membrane roofing Appendix H-3 | Membrane roofing Appendix H-3 | Single ply membrane roofing - PVC (80 mils) | Single ply PVC membrane roofing at 80 mil thickness | 8.3 | 1 m2 | Industry | TRUE | CFFA. (2020). Industry average EPD of CFFA SPPR PVC roofing membranes.
Openings |  |  | Openings
Flat glass | J-1 | Flat glass Appendix J-1 | Flat glass Appendix J-1 | Flat glass panes | Clear, low-iron, and tinted glass products that have been manufactured in an unprocessed annealed state. | 1430 | 1 metric ton | Industry | FALSE | NGA. (2019). Environmental product declaration - Flat glass.
Processed glass | J-2 | Processed glass Appendix J-2 | Processed glass Appendix J-2 | Processed glass panes | Flat glass that has undergone one or more of the following processing techniques: coating, laminating, heat treatment, or mechanical or chemical processing. | none | 1 m2 | -- | FALSE | No adequately representative data source.
Insulated glass units | J-3 | Insulated glass units Appendix J-3 | Insulated glass units Appendix J-3 | Insulated Glass Units (IGUs) | Includes multiple glass panes, spacer(s), desiccant, sealants, and any interlayer materials. Window Frames are excluded. | none | 1 m2 | -- | FALSE | No adequately representative data source.
Finishes |  |  | Finishes
Gypsum board | K-1 | Gypsum board Appendix K-1 | Gypsum board Appendix K-1 | Gypsum board: 1/2" Lightweight | 1/2" thick gypsum board, excluding mold and moisture resistant (MMR), fiberglass-reinforced, or glass-mat products | 207 | 1000 ft2 | Industry | FALSE | ASMI. (2020). An industry average cradle-to-gate life cycle assessment of 1/2” lightweight and 5/8” type X conventional gypsum board for the USA and Canadian markets.
Gypsum board | K-1 | Gypsum board Appendix K-1 | Gypsum board Appendix K-1 | Gypsum board: 5/8" Type X | 5/8" thick Type X gypsum board, excluding mold and moisture resistant (MMR), fiberglass-reinforced, or glass-mat products | 277 | 1000 ft2 | Industry | FALSE | GA. (2020). Industry average EPD for 5/8" type X conventional gypsum board.
Acoustical ceiling tiles | K-2 | Acoustical ceiling tiles Appendix K-2 | Acoustical ceiling tiles Appendix K-2 | Acoustical ceiling tiles | Includes ACT products with a range of core materials, NRC and CAC ratings, and panel thicknesses. | none | 1 ft2 | -- | TRUE | No adequately representative data source.
Finishes |  | Finishes Appendix | Finishes Appendix | Resilient flooring | Includes vinyl sheet flooring, vinyl composition flooring, vinyl tile flooring, rigid core flooring, and rubber flooring | 11.47 | 1 m2 | Industry | TRUE | Average of six IW-EPDs: Homogeneous Vinyl Flooring: 8.84 kg CO2e/m2 (RFCI, 2019); Heterogeneous Vinyl Flooring: 7.04 kg CO2e/m2 (RFCI, 2019); Rubber Flooring: 15.60 kg CO2e/m2 (RFCI, 2019); Vinyl Composition Tile: 4.96 kg CO2e/m2 (RFCI, 2019); Luxury Vinyl Tile: 11.90 kg CO2e/m2 (RFCI, 2019); Rigid Core Floors: 20.50 kg CO2e/m2 (RFCI, 2019).
Resilient flooring | K-3 | Resilient flooring Appendix K-3 | Resilient flooring Appendix K-3 | Homogeneous Vinyl Flooring | Vinyl flooring with uniform structure and composition from top to bottom | 8.84 | 1 m2 | Industry | TRUE | RFCI. (2019). Environmental product declaration - Homogeneous vinyl flooring.
Resilient flooring | K-3 | Resilient flooring Appendix K-3 | Resilient flooring Appendix K-3 | Heterogeneous Vinyl Flooring | Vinyl flooring with separate layers for wear, decor/pattern, reinforcement, and/or backing | 7.04 | 1 m2 | Industry | TRUE | RFCI. (2019). Environmental product declaration - Heterogeneous vinyl flooring.
Resilient flooring | K-3 | Resilient flooring Appendix K-3 | Resilient flooring Appendix K-3 | Rubber Flooring | Homogeneous (uniform) or heterogeneous (layered) flooring made from synthetic and/or natural rubber. | 15.6 | 1 m2 | Industry | TRUE | RFCI. (2019). Environmental product declaration - Rubber flooring.
Resilient flooring | K-3 | Resilient flooring Appendix K-3 | Resilient flooring Appendix K-3 | Vinyl Composition Tile (VCT) | Homogeneous (uniform) flooring product made from calcium carbonate (limestone), with smaller amounts of PVC, plasticizers, and additives. | 4.96 | 1 m2 | Industry | TRUE | RFCI. (2019). Environmental product declaration - Vinyl composition tile.
Resilient flooring | K-3 | Resilient flooring Appendix K-3 | Resilient flooring Appendix K-3 | Vinyl Tile | Resilient flooring made from calcium carbonate (limestone), with smaller amounts of PVC, plasticizers, additives, and in some cases fiberglas; includes products described as "vinyl tile," "solid vinyl tile," and "luxury vinyl tile" | 11.9 | 1 m2 | Industry | TRUE | RFCI. (2019). Environmental product declaration - Vinyl tile.
Resilient flooring | K-3 | Resilient flooring Appendix K-3 | Resilient flooring Appendix K-3 | Rigid Core Flooring | Layered vinyl flooring with rigid core made from calcium carbonate (limestone), with smaller amounts of PVC, plasticizers, and additives | 20.5 | 1 m2 | Industry | TRUE | RFCI. (2019). Environmental product declaration - Rigid core flooring.
Carpet | K-4 | Carpet Appendix K-4 | Carpet Appendix K-4 | Carpet | Carpet tile for commercial applications | none | 1 m2 | -- | TRUE | No adequately representative data source.
Communications |  |  | Communications
Data cabling | L-1 | Data cabling Appendix L-1 | Data cabling Appendix L-1 | Fiber data cabling | Optical fiber cable with voice, data, and power over ethernet (PoE) applications | none | 1 m | -- | FALSE | No adequately representative data source.
Data cabling | L-1 | Data cabling Appendix L-1 | Data cabling Appendix L-1 | Twisted pair data cabling | Twisted copper cable (Category 3-7) | none | 1 m | -- | FALSE | No adequately representative data source.
Data cabling |  |  |  | Other data cabling | Coax, patch cords, and other cables not included above | none | 1 m | -- | FALSE | No adequately representative data source.
Note on K107: ??note about: use caution when making comparisons...category includes many products that are not functionally equivalent / similar.

## Baselines - USA ready-mix
2023 CLF Baselines -- Table of Values -- USA Ready-Mixed Concrete Regional and National Baselines
| 2500 psi (17.2 Mpa) | 3000 psi (20.7 MPa) | 4000 psi (27.6 MPa) | 5000 psi (34.5 MPa) | 6000 psi (41.4 MPa) | 8000 psi (55.1 MPa) | LW 3000 psi (20.7 MPa) | LW 4000 psi (27.6 MPa) | LW 5000 psi (34.5 MPa)
Pacific Southwest | 257.02 | 279.2 | 323.49 | 377.87 | 400.81 | 456.43 | 499.88 | 546.07 | 593.72
Pacific Northwest | 235.46 | 261.38 | 316.46 | 386.11 | 408.01 | 487.41 | 518.26 | 575.13 | 632.21
Rocky Mountains | 232.13 | 254.5 | 300.51 | 357.59 | 378.76 | 440.37 | 483.61 | 531.66 | 580.08
South Central | 225.54 | 245.46 | 285.93 | 336.39 | 355.97 | 409.11 | 467.89 | 510.37 | 555.19
North Central | 240.98 | 264.06 | 312.33 | 372.39 | 394.37 | 460.14 | 486.7 | 537.2 | 590.85
Southeastern | 247.01 | 267.61 | 309.37 | 360.37 | 382.02 | 434.55 | 478.12 | 521.48 | 561.68
Great Lakes | 232.29 | 254.78 | 302.63 | 363.1 | 383.38 | 451.58 | 499.09 | 551.47 | 603.33
Eastern | 239.73 | 263.52 | 314.2 | 378.03 | 399.27 | 471.52 | 517.09 | 572.75 | 627.95
National | 240 | 262 | 308 | 365 | 385 | 446 | 492 | 540 | 588
Notes
All values are Baseline GWP (kg CO2e / m3).
Data source: NRMCA. (2022). National and regional LCA benchmark (industry average) report - v3.2.

## Baselines - Canada ready-mix
|  |  |  | Ready-mixed concrete 15 MPa | Ready-mixed concrete 20 MPa | Ready-mixed concrete 25 MPa | Ready-mixed concrete 30 MPa | Ready-mixed concrete 32 MPa | Ready-mixed concrete 35 MPa | Ready-mixed concrete 40 MPa | Ready-mixed concrete 45 MPa | Ready-mixed concrete 50 MPa | Ready-mixed concrete 55 MPa | Ready-mixed concrete 60 MPa
2023 CLF Baselines -- Table of Values -- Canada Ready-Mixed Concrete Regional Baselines
|  |  | 15 MPa | 20 MPa | 25 MPa | 30 MPa | 32 MPa | 35 MPa | 40 MPa | 45 MPa | 50 MPa | 55 MPa | 60 MPa | 70 MPa | 80 MPa
British Columbia
Canada, British Columbia | British Columbia | GWP | -- | 193.86 | 230.52 | 269.83 | 285.31 | 310.51 | 344.04 | 355.65 | 345.16 | 402.11 | 421.88 | -- | --
|  | Mix with AEAs | -- | (N) GU 20 SCM | (F-2) GU 20 SCM | (F-2) GU 20 SCM | (C-2) GU 20 SCM | (F-2) GU 20 SCM | (C-1) GU 20 SCM | (C-1) GU 25 SCM | (C-XL) GU 30 SCM | (C-XL) GU 25 SCM | (C-1) GU 25 SCM | -- | --
Canada, British Columbia |  | GWP | 179.42 | 194.73 | 219.7 | 258.92 | 272.44 | 293.75 | 329 | 335.06 | 359.49 | 376.56 | 400.43 | -- | --
|  | Mix without AEAs | (N) GU 30 SCM | (N) GU 20 SCM | (N) GU 20 SCM | (N) GU 20 SCM | (N) GU 20 SCM | (N) GU 20 SCM | (N) GU 20 SCM | (N) GU 25 SCM | (N) GU 25 SCM | (N) GU 25 SCM | (N) GU 25 SCM | -- | -
Alberta
Canada, Alberta | Alberta | GWP | -- | 273.04 | 318.42 | 368.87 | 396.85 | 409.82 | 426.88 | 464.66 | 488.29 | 466.27 | -- | -- | --
|  | Mix with AEAs | -- | GU/HS 10 FA | GU/HS 10 FA | GU/HS 10 FA | 0.45 W/CM ratio; (C-2) GU | GU/HS 15 FA | GU/HS 15 F | GU/HS 15 FA | GU/HS 15 FA | GU/HS 15 FA | -- | -- | --
Canada, Alberta |  | GWP | -- | 260.95 | 306.32 | 334.47 | 313.61 | 328.02 | 418.44 | -- | 447.4 | -- | -- | -- | --
|  | Mix without AEAs | -- | GU/HS 10 FA | 0.55 W/CM ratio; (N-CF) GU/HS 10 | GU/HS 10 FA | (S-2) GU | (S-1) GU | GU/HS 15 FA | -- | GU/HS 15 FA | -- | -- | -- | --
Saskatchewan
Canada, Saskatchewan | Saskatchewan | GWP | -- | -- | 312.83 | 346.17 | 379.55 | 417.21 | 441.57 | 473.78 | -- | -- | -- | -- | --
|  | Mix with AEAs | -- | -- | GU 15 FA | GU 15 FA | 0.45 W/CM (C-2) GU 15 FA | GU 15 FA | GU 15 FA | GU 15 FA | -- | -- | -- | -- | --
Canada, Saskatchewan |  | GWP | -- | -- | 296.06 | 317.39 | 338.27 | 358.43 | 414.04 | 458.41 | -- | -- | -- | -- | --
|  | Mix without AEAs | -- | -- | GU 15 FA | GU 15 FA | GU 15 FA | GU 15 FA | GU 15 FA | GU 15 FA | -- | -- | -- | -- | --
Manitoba
Canada, Manitoba | Manitoba | GWP | -- | 203.52 | 229.86 | 252.54 | 277.07 | 297.58 | 308.87 | 361.69 | 395.93 | -- | -- | -- | --
|  | Mix with AEAs | -- | GU 20 FA | GU 20 FA | GU 20 FA | 0.45 W/CM (C-2, S-2) GU 20 FA | GU 20 FA | GU 20 FA | GU 20 FA | GU 20 FA | -- | -- | -- | --
Canada, Manitoba |  | GWP | -- | 202.25 | 223.41 | 245.92 | -- | 268.42 | 289.75 | 333.45 | 367.01 | -- | -- | -- | --
|  | Mix without AEAs | -- | GU 20 FA | GU 20 FA | GU 20 FA | -- | GU 20 FA | GU 20 FA | GU 20 FA | GU 20 FA | -- | -- | -- | --
Ontario
Canada, Ontario | Ontario | GWP | -- | 227.16 | 260.64 | 292.72 | 326.46 | 334.49 | 361.65 | 379.45 | 456.93 | -- | -- | -- | --
|  | Mix with AEAs | -- | 0.70 W/CM GU 10 SL | 0.55 W/CM (F-2) GU 10 SL | 0.50 W/CM (F-1) GU 15 SL | 0.45 W/CM (C-2) GU 10 SL | GU 15 SL | GU 15 SL | GU 15 SL | GUbSF 20 SL | -- | -- | -- | --
Canada, Ontario |  | GWP | -- | 220.29 | 254.05 | 264.38 | 264.38 | 295.46 | 326.25 | 349.88 | 335.76 | 354.67 | 361.25 | 354.42 | --
|  | Mix without AEAs | -- | GU 10 SL | GU 10 SL | GU 15 SL | GU 15 SL | GU 15 SL | GU 15 SL | GU 15 SL | GUbSF 20 SL | GUbSF 20 SL | GUbSF 20 SL | GUbSF 25 SL | --
Quebec
Canada, Quebec | Quebec | GWP | -- | 278.1 | 298.87 | 342.52 | 362.8 | 393.24 | 396.62 | 413.72 | 410.8 | -- | 444.71 | -- | --
|  | Mix with AEAs | -- | -- | (F-2) | (F-1) | 0.45 W/CM (C-2) | (C-2) and lower | (C-1) | (C-1) | (C-1) | -- | (C-1) | -- | --
Canada, Quebec |  | GWP | -- | 263.8 | 287.42 | 307.09 | -- | 345.4 | 364.24 | 381.16 | 404.38 | -- | 424.74 | -- | 485.72
|  | Mix without AEAs | -- | (N) | (N) | 0.55 W/CM (N-CF/C-4) |  | (N) | (N) | (N) | (N) | -- | (N) | -- | (N)
Atlantic
Canada, Atlantic | Atlantic | GWP | -- -- | 343.96 | 360.99 | 394.38 | 438.78 | 447.25 | 474.19 | 528.55 | 551.01 | -- | -- | -- -- | -- --
|  | Mix with AEAs | -- | GU 10 FA | GU 10 FA | GU 10 FA | 0.45 W/CM (C-2) GU 10 FA | GU 10 FA | GU 10 FA | GU 10 FA | GU 10 FA | -- | GU 10 FA | -- | --
Canada, Atlantic |  | GWP | -- -- | 336.63 | 354.02 | 379.12 | -- | 422.25 | 449.16 | 501.86 | 536.01 | -- | 580.21 | -- -- | -- --
|  | Mix without AEAs | -- | GU 10 FA | GU 10 FA | GU 10 FA | -- | GU 10 FA | GU 10 FA | GU 10 FA | GU 10 FA | -- | GU 10 FA | -- | --
60 MPa | Baseline with air: (C-1) GU 25 SCM Baseline without air:(N) GU 25 SCM | Notes
All values are Baseline GWP (kg CO2e / m3).
Canadian ready-mixed concrete industry EPDs provide multiple baseline mixes per strength value in some cases. Where available, CLF included baseline values for one mix with air-entraining admixtures (AEAs), and one without.
70 Mpa |  | Data Sources
Concrete BC. (2022). Concrete BC Member Industry-Wide EPD for Ready-mixed Concrete.
Concrete Alberta. (2022). Concrete Alberta Member Industry-Wide EPD for Ready-mixed Concrete.
Concrete Saskatchewan. (2022). Member Industry-Wide EPD for Ready-mixed Concrete.
Concrete Manitoba. (2022). Member Industry-Wide EPD for Ready-mixed Concrete.
Concrete Ontario. (2022). Member Industry-Wide EPD for Ready-mixed Concrete.
Association Béton Québec. (2022). Member Industry-Wide EPD for Ready-mixed Concrete.
Atlantic Concrete Association. (2022). Member Industry-Wide EPD for Ready-mixed Concrete.

## Working - archive 102022 (hidden)
2022 CLF Baselines - WORKING - archive 10/2022
[7 empty] | 2022 Values and Methods -- Working | [11 empty] | Source Data | [8 empty] | Changes from Previous Version |  |  |  |  | CLF 2021 BASELINES (v2) | [6 empty] | EC3 2022 Snapshot Values (NAFTA)
Parent Category | CLF Baseline Product Category | 2022 Baselines STATUS | New category? | CLF Lead | Questions? | Status note | Summary and checklist | Category google sheet link [old] | Declared Unit | GWP (kg CO2e) Low | Method Low | Notes Low | GWP (kg CO2e) Typical | Method Typical | Notes Typical | GWP (kg CO2e) High | Method High | Notes High | Product EPD Count | Product EPD geography | IW-EPD count | IW-EPD Citation | date of data retrieval from EC3 | Category Description | Notes - Scope | Notes - Life cycle stages | Reference and Notes: Combined | Change since previous version? | New category? | Change due to CLF Baseline methods? | Change due to source data? | Description of Change |  | Achieveable (Low) GWP | Typical (Median) GWP | Baseline (High) GWP | DU | Method | Reference and Notes | NAFTA EC3 Achievable | NAFTA EC3 Average | NAFTA EC3 Conservative
Concrete
Ready-mixed concrete | 0-2500 psi (0-17.2 Mpa) | Pause | existing |  |  | for all ready mix: see BW proposals at bottom of this file. Primarily: go to discrete strength values with guidance for interpolation / extrapolation. New PCR for Expanded Shale, Clay, Slate, and LW Aggregate 1/2022. | [27 empty] | 190 | 266 | 340 | m3 | 1 | Typical = NRMCA USA benchmark value per strength class (NRMCA, 2020, Table E1); Low = IW-EPD Ready Mixed Concrete (NRMCA, 2019) minimum value per strength class; High = IW-EPD Ready Mixed Concrete (NRMCA, 2019) maximum value per strength class + uncertainty factor to account for cement variation (Building Transparency analysis, citation forthcoming). Note that the NRMCA Industry Average EPD (NRMCA, 2019) provides data for strength ranges (e.g., 3001 - 4000 psi), while the NRMCA Benchmark Report (NRMCA, 2020) provides data for specific strength values (e.g., 4000 psi).
Ready-mixed concrete | 2501-3000 psi (17.2-20.7 MPa) | Pause | existing | [30 empty] | 210 | 291 | 380 | m3 | 1 | See above
Ready-mixed concrete | 3001-4000 psi (20.7-27.6 MPa) | Pause | existing | [30 empty] | 260 | 343 | 470 | m3 | 1 | See above
Ready-mixed concrete | 4001-5000 psi (27.6-34.5 MPa) | Pause | existing | [30 empty] | 320 | 406 | 580 | m3 | 1 | See above
Ready-mixed concrete | 5001-6000 psi (34.5-41.4 MPa) | Pause | existing | [30 empty] | 330 | 429 | 610 | m3 | 1 | See above
Ready-mixed concrete | 6001-8000 psi (41.3-55.1 MPa) | Pause | existing | [30 empty] | 380 | 498 | 710 | m3 | 1 | See above
Ready-mixed concrete | >8001 psi (>55.1 MPa) | Pause | existing | [30 empty] | 411 | 535 | 710 | m3 | 1 | NRMCA does not publish data for concrete mixes over 8000 psi in their IW-EPD or benchmark report. Low = EC3 20th percentile, Feb 2021, drawn from 120 product-specific EPDs. Typical = EC3 average, Feb 2021, drawn from 120 product-specific EPDs. High = default to CLF High Baseline for next-highest strength class value (6001-8000 psi) until more data is available.
Ready-mixed concrete | 2500 psi (17.2 Mpa) |  | new: possible | BW
Ready-mixed concrete | 3000 psi (20.7 MPa) |  | new: possible | BW
Ready-mixed concrete | 4000 psi (27.6 MPa) |  | new: possible | BW
Ready-mixed concrete | 5000 psi (34.5 MPa) |  | new: possible | BW
Ready-mixed concrete | 6000 psi (41.4 MPa) |  | new: possible | BW
Ready-mixed concrete | 8000 psi (55.1 MPa) |  | new: possible | BW
Ready-mixed concrete | LW 3000 psi |  | new: possible | BW |  | easy to add: already in the NRMCA IW-EPD and benchmark report
Ready-mixed concrete | LW 4000 psi |  | new: possible | BW |  | easy to add: already in the NRMCA IW-EPD and benchmark report
Ready-mixed concrete | LW 5000 psi |  | new: possible | BW |  | easy to add: already in the NRMCA IW-EPD and benchmark report
| Flowable Fill |  | existing |  |  | BW: propose we use EC3 data: Will need back end export from Phil. Note that there is wide variation based on performance; should not be used for comparisons. | [27 empty] | 90 | 170 | 230 | m3 | 2 | Flowable fill is not represented in a separate IW-EPD. Low/Typical/High based on EC3-calculated 20th percentile / average / 80th percentile Dec 2020, drawn from 998 product EPDs for slurry mixes of ≤1200 psi. NRMCA IW-EPD numbers for lightweight concrete across strengths represented in dataset.
| Structural Grout |  | existing |  |  | same as flowable fill above. | [27 empty] | 270 | 458 | 620 | m3 | 2 | Structural grout is not represented in a separate IW-EPD. Low/Typical/High based on EC3-calculated 20th percentile / average / 80th percentile Dec 2020, drawn from 409 product EPDs for slurry mixes of ≥1200 psi. NRMCA IW-EPD numbers for lightweight concrete across strengths represented in dataset.
| Shotcrete |  | existing |  |  | I propose continue to use ready mix as proxy. | [27 empty] | Match ready mixed concrete values per strength |  |  | m3 | 4 | Due to limited data and product type similarity, ready mixed concrete values may be used as a reasonable proxy for shotcrete until more specific data is available.
Masonry
| Concrete Masonry Units (CMU) | In Process | existing | BW |  | Industry EPD (Canada) expired; new PCR Nov 2020. New NCMA industry EPD expected Q2 2023. Data is scattered between the weights, and old (expired) industry EPD had light and normal weight as very similar GWP. I propose we continue to keep all weights together, until/unless new data shows reliable and significant difference. | Checklist - masonry_CMU | https://docs.google.com/spreadsheets/d/1w8Abpx5rJB98SnJo0PL315MSpY3j8j4iDy6QCPA0v-0/edit?usp=sharing | m3 | [18 empty] | yes | no |  | yes | old Industry EPD expired. |  | TBD | 370 | 545 | m3 | 2 | Typical = median reported value of all North American EPDs in EC3 database July 2021, where IW-EPDs (CCMPA, 2016) are weighted at 20x. High = EC3-calculated 80th percentile July 2021, drawn from North American data: 2 IW-EPD values and 107 product-specific EPDs. | 264 | 339 | 395
Masonry | Brick |  | New: possible
Steel
Steel | Rebar (unfabricated) |  | existing |  |  | include guidance: conversion method for unfabricated vs fabricated. New CRSI industry EPD expected by the end of September, 2022. |  | https://docs.google.com/spreadsheets/d/1wvzSWqyIyvk5LHy59W29SEVnASzMqbOAuCtZaZOsDbk/edit?usp=sharing | kg | [17 empty] | Typical = Low = High = | yes | no | yes | yes | calculation of low and high...; unfabricated vs fabricated |  | 0.82 | 0.979 | 1.7 | kg | 2 | Typical = IW-EPD Fabricated Steel Reinforcement (CSRI,2017); Low = EC3 20th percentile Jan 2021; High = EC3 calculated 80th percentile Jan 2021 drawn from IW-EPD and 64 product-specific EPDs.
Steel | Steel wire and mesh |  | existing | BW |  | propose continue to use rebar as proxy. |  | NA | kg | 0 | 4 | Rebar values as proxy | 0 | 4 | Rebar values as proxy | 0 | 4 | Rebar values as proxy | 2 | NAFTA | 0 | NA | [11 empty] | Match rebar values |  |  | kg | 4 | Due to limited data and product type similarity, rebar values may be used as a reasonable proxy for steel wire and mesh concrete reinforcement until more specific data is available.
Structural Steel | Hot-rolled sections (unfabricated) | In Process | existing | BW |  | include guidance: conversion method for unfabricated vs fabricated |  | https://docs.google.com/spreadsheets/d/1rcIdV394OrtZGKgJBut0UEOqX7nEkOLet-77h4vC4kI/edit?usp=sharing | kg | 0.68 | 2 | [10 empty] | American Institute of Steel Construction (AISC). (2021). Fabricated Hot-Rolled Structural Sections. UL Environment. Retrieved from https://www.aisc.org/globalassets/why-steel/epd-aisc-hr-sections-2021.pdf |  | A family of hot-rolled steel products used in structural applications consisting of wide flange beams (W-shape and HP-shape used in structural applications), standard beams (S-shape), miscellaneous beams (M-shape), channels, angles, and tees. Impacts relating to fabrication (cutting, welding, bolting, scrap generation, etc.) are not included here. |  |  |  | yes | no |  | yes | new Industry EPD. Distinguish between unfabricated vs fabricated. |  | 0.8 | 1.16 | 1.7 | kg | 2 | Typical = IW-EPD Fabricated Hot Rolled Structural Sections (AISC, 2016b); Low = EC3-calculated 20th percentile Jan 2021; High = EC3-calculated 80th percentile Jan 2021 drawn from IW-EPD and 34 product-specific EPDs.
Structural Steel | Plate steel (unfabricated) |  | existing | BW |  | include guidance: conversion method for unfabricated vs fabricated |  | https://docs.google.com/spreadsheets/d/1rcIdV394OrtZGKgJBut0UEOqX7nEkOLet-77h4vC4kI/edit?usp=sharing | kg | 1.2 | 2 | [10 empty] | American Institute of Steel Construction (AISC). (2021). Fabricated Steel Plate. UL Environment. Retrieved from https://www.aisc.org/globalassets/why-steel/epd-aisc-plate-2021.pdf | [5 empty] | yes | no |  | yes | new Industry EPD. Distinguish between unfabricated vs fabricated. |  | 1 | 1.47 | 3 | kg | 3 | Typical = IW-EPD Fabricated Steel Plate (AISC, 2016c); Due to low number of EPDs, Low = point between IW-EPD value and estimated global low based on ICE database (Circular Ecology, 2019); High = point between IW-EPD value and estimated global high based on ICE database (Circular Ecology, 2019).
Structural Steel | Hollow structural sections (HSS) (unfabricated) |  | existing | AH | Y | include guidance: conversion method for unfabricated vs fabricated | [17 empty] | From the IW-EPD: "Structural and nonstructural framing components for walls, floors, ceilings,and roofs composed of hot-dipped galvanized cold-formed steel members and flat straps used for bracing. A nonexhaustive list of cold-formed steel members include C-shape studs, joists, rafters, or truss components; channel and furring; and angle or L-headers. These cold-formed steel framing products meet the requirements of AISI Standards S220 and S240....The hot dip galvanized steel sections used as an input material are produced in North America using a mix of both BOF (Basic Oxygen Furnace) and EAF (Electric Arc Furnace) steel making processes." |  |  |  | yes | no |  | yes | new Industry EPD. Distinguish between unfabricated vs fabricated. |  | 1.5 | 2.39 | 3 | kg | 3 | Typical = IW-EPD Fabricated Hollow Structural Sections (AISC, 2016a); Due to low number of EPDs, Low = point between IW-EPD value and estimated global low based on ICE database (Circular Ecology, 2019); High adjusted to reflect similar ranges as other steel products on this list due to shortage of available data. This aligns with the average value of 2 IW-EPDs (AISC, 2016 and STI, 2016) including EC3-assessed uncertainty factor July 2021.
Prefabricated Steel Assemblies | Open-web steel joists | In Process | existing | BW |  | 2021 values same as Beta. propose low = EC3 achievable and high = EC3 conservative | Summary_Checklist - steel - open-web steel joists | [26 empty] | 0.7 | 1.38 | 2.5 | kg | 3 | Typical = IW-EPD Open-web steel joists (SJI, 2015); Due to low number of EPDs, Low = CLF 2019 beta value = IW-EPD value minus estimated uncertainty factor; High = CLF 2019 beta high value = IW-EPD value plus estimated uncertainty factor.
Steel | Cold-formed steel framing | In Process | existing | BW |  |  | Summary_Checklist - steel_cold-formed_steel_framing | https://docs.google.com/spreadsheets/d/1Z4FC7uurZ7Zhdwqwuzl-ok7sFU6PVF1P1SYFaSbv4iU/edit?usp=sharing | kg | [12 empty] | Steel Framing Industry Association (SFIA). (2021). Cold-Formed Steel Framing. SCS Global Services. Retrieved from https://www.cfsteel.org/assets/TechFiles/SCS-EPD-07103_SFIA_012522.pdf | [5 empty] | yes | no |  | yes | new IW-EPD |  | 1.5 | 2.28 | 3 | kg | 3 | Typical = IW-EPD Cold-Formed Steel Studs and Track Manufactured in U.S. and Canada (SRI, 2016); Due to low number of EPDs, Low = point between IW-EPD value and estimated global low based on ICE database (Circular Ecology, 2019); High = point between IW-EPD value and estimated global high based on ICE database (Circular Ecology, 2019).These numbers match the 20% and 80% figures in EC3 as of Jan 2021, drawn from IW-EPD and 4 product-specific EPDs.
Steel | Steel decking (unfabricated) | In Process | existing | AH | 22 global product EPDs; 15 NAFTA product EPDs - does it still make sense to use method 2? | include guidance: conversion method for unfabricated vs fabricated |  | https://docs.google.com/spreadsheets/d/1Eo3TrO8cAVWbykD5JXvFmymcG9aUGrBzxlgFywPHDho/edit#gid=856333870 | kg | [24 empty] | 1.5 | 2.37 | 3.1 | kg | 3 | Typical = steel deck IW-EPD (SDI, 2015). Low = IW-EPD minus uncertainty factor to account for variability in e.g., production methods, grid mix, coating types, and changes over time (IW-EPD based on year 2012 primary data). High = IW-EPD plus EC3-assessed uncertainty factor to account for variability. (This also aligns with the midpoint between IW-EPD and highest product EPD value, including uncertainty factor, in EC3 database June 2021.)
Aluminum
Aluminum | Aluminum extrusions (non thermally improved) |  | existing |  |  | BW: I propose we provide baseline for mill finish, with calculation to provide 'add-on' values for paint or anodized. This is similar to what I propose for unfabricated vs fabricated steel. Alternatives: (a) continue to lump together, with painted as 'reference type'; (b) split by finish type. New IW-EPDs expected early November 2022. (old EPDs were extended first to sept 4, again to Nov 4.) New UL PCR 2/2022. | [27 empty] | TBD | 8.91 | 12.4 | kg | 3 | Typical = IW-EPD Aluminum Extrusions (AEC 2016a), based on a painted extrusion reference product. High = typical value + estimated uncertainty factor based on: industry EPDs and their background report (AEC 2016a, b, & c); the Carbon Trust’s global report on aluminum carbon flows (Carbon Trust, 2011); International Aluminum Institute (IAI 2021); product EPDs in the EC3 database; coatings LCA study (DSM, 2011). Note: this category includes a range of finish options including mill finish, painted, and anodized.
Aluminum | Thermally improved aluminum extrusions |  | existing |  |  | same note as above for non-thermally-improved. | [27 empty] | TBD | 9.78 | 13.6 | kg | 3 | Typical = IW-EPD Thermally Improved Aluminum Extrusions (AEC 2016b), based on a thermally improved painted extrusion reference product. High = typical value + estimated uncertainty based on: industry EPDs and their background report (AEC 2016a, b, & c); the Carbon Trust’s global report on aluminum carbon flows (Carbon Trust, 2011); International Aluminum Institute (IAI 2021); product EPDs in the EC3 database; coatings LCA study (DSM, 2011). Note: this category includes a range of finish options including mill finish, painted, and anodized.
Wood and Composites
Dimension Lumber | Wood framing | Ready for Review | existing | BW |  | 2021 low and high values same as Beta | Summary_Checklist - wood_framing | NA | 1 m3 | [12 empty] | American Wood Council (AWC) & Canadian Wood Council (CWC). (2020). North American Softwood Lumber. UL. Retrieved from https://awc.org/wp-content/uploads/2021/11/AWC_EPD_NorthAmericanSoftwoodLumber_20200605.pdf |  | Dimensional softwood framing lumber. Products have been planed and dried. Includes all dimensions and multiple softwood species, but generally excludes decking lumber (from e.g., redwood or cedar). | Includes all dimensions. excludes decking (e.g., redwood). | A1-A3. Forestry and log production, log delivery to sawmill, sawmilling, drying, planing, and packaging. |  |  | no |  |  |  |  | 50 | 63 | 100 | m3 | 3 | Typical = IW-EPD Softwood lumber (AWC/CWC, 2020); Due to low number of EPDs, Low = CLF 2019 beta value = IW-EPD value minus estimated uncertainty factor; High = CLF 2019 beta high value = IW-EPD value plus estimated uncertainty factor.
Wood | Plywood & OSB Sheathing | Ready for Review | existing | BW |  | BW: propose split to continue to publish one set of values for combined [plywood and OSB] and also provide separate typical values for each of plywood and OSB. | Summary_Checklist - wood_sheathing |  | 1 m3 | [12 empty] | see below. |  | Wood-based panel products used typically as structural sheathing for walls, roofs, and floors. | Includes plywood, made from multiple cross-laminated veneers; and oriented strand board (OSB), made from thins wood strands that are pressed into sheets with an adhesive. | A1-A3: A1: sourcing of wood (including forestry operations) and adhesives. A2: transport of raw materials. A3: manufacture of panel products. | [7 empty] | 200 | 230 | 400 | m3 | 2 | Typical = IW-EPDs NA Softwood Plywood (AWC/CWC, 2020) and NA Oriented Strand Board (AWC/CWC, 2020) (unweighted average of the two); Low = EC3-calculated 20th percentile Jan 2021; High = EC3-calculated 80th percentile Jan 2021 drawn from 24 product-specific EPDs and 2 IW-EPDs .
Wood>sheathing | Softwood plywood | Ready for Review | new: possible | BW |  |  | Summary_Checklist - wood_sheathing | NA | 1 m3 | - | - | - | 219 | 1 | Industry EPD declared value. | - | - | - | 1 | NAFTA | 1 | American Wood Council (AWC) & Canadian Wood Council (CWC). (2020). North American Softwood Plywood. UL. Retrieved from: https://awc.org/wp-content/uploads/2021/11/AWC_EPD_NorthAmericanSoftwoodPlywood_20200605.pdf |  | structural sheathing panel made from multiple cross-laminated wood veneers | includes all thicknesses of softwood plywood | A1-A3: A1: sourcing of wood (including forestry operations) and adhesives. A2: transport of raw materials. A3: manufacture of panel products. |  | yes | yes |  | no | split sheathing (Plywood and OSB) to two separate categories.
Wood>sheathing | Oriented strand board (OSB) | Ready for Review | new: possible | BW |  |  | Summary_Checklist - wood_sheathing | NA | 1 m3 | - | - | - | 243 | 1 | Industry EPD declared value. | - | - | - | 0 | NAFTA | 1 | American Wood Council (AWC) & Canadian Wood Council (CWC). (2020). North American Oriented Strand Board. UL. Retrieved from https://cqd.box.com/s/tp9jusg6yb5jxq0uy6hffzjsbfc83i2t |  | structural sheathing panel made from thins wood strands that are pressed into sheets with an adhesive. | includes all thicknesses of oriented strand board | A1-A3: A1: sourcing of wood (including forestry operations) and adhesives. A2: transport of raw materials. A3: manufacture of panel products. |  | yes | yes |  | no | split sheathing (Plywood and OSB) to two separate categories.
Composites | Glass mat gypsum sheathing: 1/2" |  | existing | BW |  | propose to keep same mid and high values as 2021; add low value |  |  | 1 m2 |  |  |  | 4.71 | 1 | [19 empty] | TBD | 4.71 | 6.3 | m2 | 3 | Typical = IW-EPD Glass Mat Gypsum Boards 1/2" (GA, 2021); High = IW-EPD plus EC3-assessed uncertainty factor (33%) to account for industry variation, July 2021.
Composites | Glass mat gypsum sheathing: 5/8" |  | existing | BW |  | propose to keep same mid and high values as 2021; add low value |  |  | 1 m2 |  |  |  | 5.42 | 1 | [19 empty] | TBD | 5.42 | 7.2 | m2 | 3 | Typical = IW-EPD Glass Mat Gypsum Boards 5/8" (GA, 2021); High = IW-EPD plus EC3-assessed uncertainty factor (33%) to account for industry variation, July 2021.
Prefabricated Wood Products | Wood I-joists |  | existing |  |  | declared unit does not ensure functional equivalence. values should not be used for comparison. Or remove category. 2021 low and high values same as Beta. |  | NA | 1 m |  |  |  | 1.97 |  | Average = IW-EPD North American Wood I-Joist (AWC/CWC, 2020) based on | [6 empty] | American Wood Council (AWC) & Canadian Wood Council (CWC). (2020). North American Wood I-Joists. UL. Retrieved from https://awc.org/wp-content/uploads/2021/11/AWC_EPD_NorthAmericanWoodIJoists_20200605.pdf |  |  | Baseline values for this product type should not be used for comparison purposes. Category includes wood I-joists of different sizes, materials (softwood or LVL for the chords and plywood or OSB for the web), and structural capacity, which significantly affects EC variability. | [8 empty] | 1 | 1.97 | 6 | m | 3 | Category includes wood I-joists of different sizes, materials (softwood or LVL for the chords and plywood or OSB for the web), and structural capacity, which significantly affects EC variability. Typical = IW-EPD NA Wood I-Joist (AWC/CWC, 2020); Low = CLF 2019 beta low value; High = CLF 2019 beta high value.
Wood | Composite lumber: LSL/LVL/PSL |  | existing |  |  | Provide additional values per subtype below?; 2021 low and high values same as Beta | [27 empty] | 230 | 361 | 400 | m3 | 3 | Category includes multiple product types created by combining wood veneers, strands, or flakes with adhesive. Types differ by manufacturing process and performance qualities. Typical = IW-EPD Laminated Veneer Lumber (AWC/CWC, 2020); Due to low number of EPDs, Low = CLF 2019 beta value = IW-EPD value minus estimated uncertainty factor; High = CLF 2019 beta high value = IW-EPD value plus estimated uncertainty factor.
Wood>Composite lumber | Laminated strand lumber (LSL) |  | new: possible
Wood>Composite lumber | Laminated veneer lumber (LVL) |  | new: possible
Wood | Mass timber: GLT/CLT/DLT/NLT |  | existing |  |  | Split by type? | [27 empty] | 104 | 137.19 | 200 | m3 | 3 | Category includes multiple product types created by combining individual wood laminations (dimension lumber) with adhesive or fasteners into panels and/or larger-dimension beams and columns. Types differ by manufacturing process and performance qualities. Typical = IW-EPD NA Glue Laminated Timber (AWC/CWC, 2020); Low = EC3-calculated 20th percentile Jan 2021; High = EC3-calculated 80th percentile Jan 2021 drawn from IW-EPD and 7 product-specific EPDs, plus additional 5% factor to approximate manufacturing variability between product types and manufacturers.
Wood>Mass timber | Glue-laminated timber (GLT) |  | new: possible
Wood>Mass timber | Cross-laminated timber (CLT) |  | new: possible
Insulation
Insulation | Board |  | existing |  |  | Include value for board plus additional ones from list below as data availability allows | [27 empty] | 2 | 10 | 20 | m2-Rsi | 2 | This category includes several material options, including a variety of foam and fiber insulation products. Therefore, no single IW-EPD is available that covers this range of products. Low = EC3-calculated 20th percentile Jan 2021; Typical based on EC-calculated average January 2021 (Note that the term "typical" is less relevant for a category that includes such a range of material types); High = EC3-calculated 80th percentile Jan 2021 drawn from 271 product-specific EPDs and six IW-EPDs in the EC3 database. IW-EPDs include: Mineral Wool Insulation Board (NAIMA, 2018a&b), EPS Foam Insulation (EPS-IA, 2017), and Polyiso insulation boards (PIMA 2020a,b,&c). Note these values account for embodied GWP after A1-A3 due to blowing agent emissions for HFC-containing foam insulations.
Insulation>Board | EPS Type I |  | new: possible |  |  | IW-EPD set to expire very soon.
Insulation>Board | Polyiso |  | new: possible |  |  | IW-EPD values or wall and roof
Insulation>Board | XPS |  | new: possible |  |  | Include B1 and C4. No IW-EPD, lots of product EPDs based on different thicknesses, compressive strengths, HFC vs HFO.
Insulation>Board | Heavy density mineral wool board |  | new: possible
Insulation>Board | Wood fiber board |  | new: possible |  |  | Euro industry EPD?
Insulation | Blanket |  | existing |  |  | split by type? | [27 empty] | 0.5 | 3 | 4 | m2-Rsi | 2 | This category includes several material options, including cellulose, fiberglass, light mineral wool, and others. No single industry-wide EPD is presently available that covers this range of products. Low = EC3-calculated 20th percentile Jan 2021; Typical / High = EC3-calculated average / 80th percentile Jan 2021 drawn from 56 product-specific EPDs, plus additional uncertainty factor (25%) to account for variability between product types and manufacturers.
Insulation>Blanket | light density mineral wool batt |  | new: possible
Insulation>Blanket | fiberglass batt |  | new: possible
Insulation | Foamed-in-place |  | existing | BW |  | Propose split by type - closed vs open cell | [27 empty] | 2.33 | 9 | 20 | m2-Rsi | 3 | Typical = IW-EPD Spray Polyurethane Foam Insulation (HFC) and Spray Polyurethane Foam Insulation (HF0) (SPFA, 2018). Note: this value covers both oc and cc spray foam products. Low = EC3-calculated 20th percentile Jan 2021; High = EC3-calculated 80th percentile Jan 2021, plus additional uncertainty factor (25%) to account for estimated market share and variability between product types. Note these values account for embodied GWP after A1-A3 due to blowing agent emissions for HFC-containing foam insulations.
Insulation>foamed-in-place | closed-cell polyurethane spray foam |  | new: possible |  |  | includes HFC and HFO (functionally equivalent, diff GWP). Include A5, B1, C4.
Insulation>foamed-in-place | open-cell polyurethane spray foam |  | new: possible
Insulation | Blown |  | existing |  |  | split by type? | [27 empty] | 1 | 2 | 3 | m2-Rsi | 3 | This category includes several material options, including loose blown cellulose, mineral wool, and fiberglass. No single industry-wide EPD is presently available that covers this range of products. Low/Typical/High values based on 2 IW-EPDs - Conventional Loose-Fill Cellulose Insulation (CIMA/CIMAC, 2019) and Mineral Wool Loose Fill (NAIMA, 2018c), and 8 product-specific EPDs in EC3 database plus uncertainty factor to account for variability between product types and manufacturers.
Insulation>Blown | loose cellulose |  | new: possible
Insulation>Blown | loose mineral wool |  | new: possible
Insulation>Blown | loose fiberglass |  | new: possible
Cladding & Roofing
Cladding & Roofing | Insulated metal panel (IMP) |  | existing |  |  | Propose keep values from last year, but make clear note: declared unit does not ensure functional equivalence. values should not be used for comparison. | [27 empty] | 62 | 107 | 145 | m2 | 3 | Typical = IW-EPD Insulated Metal Panel (MCA, 2020a), based on 2" IMP with 24 gage steel coil reference product. Low = EC3 20th percentile Jan 2021; High = IW-EPD + EC3-generated uncertainty factor (approx 35.5%) Note that many insulated metal panels use polyurethane-based foam insulation, which typically contains high-GWP HFC blowing agents that emit to the atmosphere during A3 manufacturing (accounted for here) and during B1 building use and C4 end-of-life (not accounted for here).
Cladding & Roofing | Roll-formed metal panel |  | existing |  |  | split to aluminum and steel? New UL PCR for cladding 4/2021. | [27 empty] | 12 | 15.3 | 26 | m2 | 2 | Category includes roll-formed metal panel for exterior cladding, such as standing seam or box rib profile. Typical = IW-EPD Roll Formed Steel Cladding (MCA, 2020b) based on a 0.028 inch thick (24 gage) steel panel reference product. High = 80th percentile of manually filtered EC3 search results June 2021, drawn from 16 product EPDs (5 of which from North America) and 2 IW-EPD values (MCA, 2020b). Low = value of lowest GWP reported in EPD for metal cladding panels in EC3 database June 2021. Note that products of different thickness, material (steel and aluminum), and coating options are included in these results.
Cladding & Roofing | Metal composite material (MCM) panel |  | new: possible |  |  | possible new category. We did some work on this last year; no request; no distinct (or even filterable) EC3 category. I propose we hold off on this one. (BW)
Membrane Roofing | Single Ply - PVC (40mm) |  | new: possible |  |  | possible new category(ies). Stacy mentioned this one. IW-EPDs for dif thicknesses. BW proposes using EC3's achievable / average / conservative IW-EPD values for low / mid / high Baselines. They did extensive analysis for this category. |  | NA | m2 | 3.6 | 3a | EC3 "achievable" value for this industry EPD, rounded to two significant digits. The Building Transparency team did extensive uncertainty / variability analysis for this category. | 4.2 | 1 | Industry EPD declared value. | 4.8 | 3a | EC3 "conservative" value for this industry EPD, rounded to two significant digits. The Building Transparency team did extensive uncertainty / variability analysis for this category. | NA | NAFTA | 1 | Chemical Fabrics and Film Association (CFFA). (2020). Industry Average EPD of CFFA SPPR PVC Roofing Membranes. ASTM. https://vinylroofs.org/wp-content/uploads/2020/05/CFFA-EPD_FINAL_2102202011.pdf | 2022-08-09 |  | 40mm PVC roof membrane |  |  | yes | yes |  | yes | New category based on availabililty of IW-EPD and extensive uncertainty / variability analysis for this category.
Membrane Roofing | Single Ply - PVC (48mm) |  | New: possible |  |  | possible new category(ies). Stacy mentioned this one. IW-EPDs for dif thicknesses. BW proposes using EC3's achievable / average / conservative IW-EPD values for low / mid / high Baselines. They did extensive analysis for this category. |  | NA | m2 | 4.4 | 3 | EC3 "achievable" value for this industry EPD, rounded to two significant digits. The Building Transparency team did extensive uncertainty / variability analysis for this category. | 5.2 | 1 | Industry EPD declared value. | 6 | 3 | EC3 "conservative" value for this industry EPD, rounded to two significant digits. The Building Transparency team did extensive uncertainty / variability analysis for this category. | NA | NAFTA | 1 | Chemical Fabrics and Film Association (CFFA). (2020). Industry Average EPD of CFFA SPPR PVC Roofing Membranes. ASTM. https://vinylroofs.org/wp-content/uploads/2020/05/CFFA-EPD_FINAL_2102202011.pdf | 2022-08-09 |  | 48mm PVC roof membrane |  |  | yes | yes |  | yes | New category based on availabililty of IW-EPD and extensive uncertainty / variability analysis for this category.
Membrane Roofing | Single Ply - PVC (60mm) |  | New: possible |  |  | possible new category(ies). Stacy mentioned this one. IW-EPDs for dif thicknesses. BW proposes using EC3's achievable / average / conservative IW-EPD values for low / mid / high Baselines. They did extensive analysis for this category. |  | NA | m2 | 5.3 | 3 | EC3 "achievable" value for this industry EPD, rounded to two significant digits. The Building Transparency team did extensive uncertainty / variability analysis for this category. | 6.3 | 1 | Industry EPD declared value. | 7.2 | 3 | EC3 "conservative" value for this industry EPD, rounded to two significant digits. The Building Transparency team did extensive uncertainty / variability analysis for this category. | NA (5 applicable NAFTA EPD in EC3 database) | NAFTA | 1 | Chemical Fabrics and Film Association (CFFA). (2020). Industry Average EPD of CFFA SPPR PVC Roofing Membranes. ASTM. https://vinylroofs.org/wp-content/uploads/2020/05/CFFA-EPD_FINAL_2102202011.pdf | 2022-08-09 |  | 60mm PVC roof membrane |  |  | yes | yes |  | yes | New category based on availabililty of IW-EPD and extensive uncertainty / variability analysis for this category.
Membrane Roofing | Single Ply - PVC (80mm) |  | New: possible |  |  | possible new category(ies). Stacy mentioned this one. IW-EPDs for dif thicknesses. BW proposes using EC3's achievable / average / conservative IW-EPD values for low / mid / high Baselines. They did extensive analysis for this category. |  | NA | m2 | 7 | 3 | EC3 "achievable" value for this industry EPD, rounded to two significant digits. The Building Transparency team did extensive uncertainty / variability analysis for this category. | 8.3 | 1 | Industry EPD declared value. | 9.5 | 3 | EC3 "conservative" value for this industry EPD, rounded to two significant digits. The Building Transparency team did extensive uncertainty / variability analysis for this category. | NA (4 applicable NAFTA EPD in EC3 database) | NAFTA | 1 | Chemical Fabrics and Film Association (CFFA). (2020). Industry Average EPD of CFFA SPPR PVC Roofing Membranes. ASTM. https://vinylroofs.org/wp-content/uploads/2020/05/CFFA-EPD_FINAL_2102202011.pdf | 2022-08-09 |  | 80mm PVC roof membrane |  |  | yes | yes |  | yes | New category based on availabililty of IW-EPD and extensive uncertainty / variability analysis for this category.
Membrane Roofing | Single Ply - KEE |  | new: possible |  | The IW-EPD for KEE roofing is the same as for the PVC product above (the PVC IW-EPD has two versions of the same EPD in EC3)? | possible new category(ies) - IW-EPDs for dif thicknesses
Membrane Roofing | Bituminous SBS (possible split torch-applied and self-adhered) |  | new: possible |  |  | possible new category(ies) - IW-EPDs for dif install methods and some (18) product EPDs. Stacy did not mention this one specifically.
Finishes
Finishes | Gypsum board (all) | Pause | existing |  |  | Propose discontinue this parent category. Or use low value for 1/2" gyp board; same middle and high values as last year. = 1.3 / 2.98 / 4.5 | [27 empty] | 2.5 | 2.98 | 4.5 | m2 | 2 | Typical = IW-EPD Type X Conventional Gypsum Board (Gypsum Association, 2020), based on a 5/8" gypsum board product; Low = EC3 20th percentile Jan 2021; High = EC3 calculated 80th percentile Jan 2021 drawn from IW-EPD and 85 product-specific EPDs.
Finishes>Gypsum board | Gypsum board: Type X 5/8" | In Process | new: possible | BW |  | propose this subcategory for more functional equivalence |  | https://docs.google.com/spreadsheets/d/1asq4QdPVphtBzQrak6Prd3rIXdrBH0DKkPqWEGOh3t0/edit?usp=sharing | m2 |  |  |  | 2.98 | 1 |  |  |  |  | 84 | NAFTA | 1 | Gypsum Association. (2020). 5/8" Type X Conventional Gypsum Board. NSF. Retrieved from | 2022-08-02 |  | Excludes glass mat panels and other outliers (e.g.,sound-dampening panels with metal layer) but still includes some range of options - mold resistance, fire resistance, etc. |  |  | yes
Finishes>Gypsum board | Gypsum board: 1/2" | In Process | new: possible | BW |  | propose this subcategory for more functional equivalence |  | https://docs.google.com/spreadsheets/d/1asq4QdPVphtBzQrak6Prd3rIXdrBH0DKkPqWEGOh3t0/edit?usp=sharing | m2 |  |  |  | 2.22 | 1 | Declared value from background LCA report to an industry-wide EPD (not from an industry-wide EPD proper) |  |  |  | 50 | NAFTA | 1 | Athena Sustainable Materials Institute. (2020). An Industry Average Cradle-to-Gate Life Cycle Assessment of 1/2” Lightweight and 5/8” Type X Conventional Gypsum Board for the USA and Canadian Markets. NSF. Retrieved from https://gypsum.org/download/14369/ | 2022-08-02 |  | Excludes glass mat panels, but still includes some range of options - mold resistance, fire resistance, etc. |  |  | yes
Finishes | Acoustical ceiling tiles | In Process | existing |  |  | Maintain 2021 Baselines for now. Current values, methods, EPD counts, notes based on 2021. New UL PCR for non-metal ceiling panels 4/2021. |  |  | m2 | [9 empty] | 157 |  | 0 | NA | 2021-01-01 | [10 empty] | 6.4 | 10.5 | 14 | m2 | 2 | No industry-wide EPD is presently available for this product. Low = EC3-calculated 20th percentile, Typical = EC3-calculated average, High = EC3-calculated 80th percentile Jan 2021 drawn from 157 product-specific EPDs.
Finishes | Resilient flooring | In Process | existing |  |  | Maintain 2021 Baselines for now. Current values, methods, EPD counts, notes based on 2021. |  |  | m2 | [9 empty] | 267 |  | 6 |  | 2021-01-01 | [10 empty] | 6 | 11.5 | 20 | m2 | 2 | Typical = unweighted average of 6 available North American IW-EPDs (RFCI, 2019a-f); Low/High = EC3-calculated 20th/80th percentiles Jan 2021, drawn from IW-EPDs and 167 product-specific EPDs.
Finishes | Carpet | In Process | existing |  |  | Maintain 2021 Baselines for now. Current values, methods, EPD counts, notes based on 2021. |  |  | m2 | [9 empty] | 274 |  | 0 | NA | 2021-01-01 | [10 empty] | 6 | 11 | 20 | m2 | 2 | No industry-wide EPD is presently available for this product. Low = EC3-calculated 20th percentile, Typical = EC3-calculated average, High = EC3-calculated 80th percentile Jan 2021 drawn from 274 product-specific EPDs plus additional uncertainty factor (25%) to account for variability between product types and manufacturers.
Communications
Communications | Fiber data cabling |  | existing |  |  | BW proposes: de-prioritze updating this one, for expediency. | [27 empty] | 2.64 | 7.75 | 14.6 | m | 2 | Category includes: optical fiber premises cable with voice, data and PoE applications with various OFNR or OFNP ratings for plenum or riser environments. No industry-wide EPD is presently available for this product. Low = EC3 20th percentile, Typical = EC3 average, High = EC3 calculated 80th percentile May 2021 drawn from 32 product-specific EPDs.
Communications | Twisted pair data cabling |  | existing |  |  | BW proposes: de-prioritze updating this one, for expediency. | [27 empty] | 0.23 | 0.37 | 0.46 | m | 2 | Category includes: premises copper cable (Category 3-7) voice, data and PoE applications with various CMR or CMP ratings for plenum or riser environments. No industry-wide EPD is presently available for this product. Low = EC3 20th percentile, Typical = EC3 average, High = EC3 calculated 80th percentile May 2021 drawn from 149 product-specific EPDs.
Communications | Other data Cabling |  | existing |  |  | BW proposes: de-prioritze updating this one, for expediency. Note the wide variety of types and associated EC. Baseline values likely ought not to be used for comparison purposes. | [27 empty] | 0.2 | 0.46 | 0.75 | m | 2 | Category includes: premises composite cables (Coax), patch cords, and other cabling typologies. No industry-wide EPD is presently available for this product. Low = EC3 20th percentile, Typical = EC3 data median (instead of EC3 average, to reduce effect of a few significant outlier data points), High = EC3 calculated 80th percentile May 2021 drawn from 100 product-specific EPDs.
Other / Bulk Materials
Openings | Flat glass |  | existing |  |  | 2021 low value same as Beta | [27 empty] | 1.2 | 1.43 | 2.3 | kg | 2 | Typical = IW-EPD Flat Glass (NGA 2019); Low = CLF beta low = IW-EPD minus estimated uncertainty factor; High = EC3-calculated 80th percentile Jan 2021.
Cementitious | Portland cement | In Process | new: possible | BW |  | possible new category; only portland cement? vs including PLC, blended cements? Last year Kate was concerned the number was too low, and we decided not to publish. |  | https://docs.google.com/spreadsheets/d/1MQPQ0muExfPN2lxfnnuqRB6u3lPG001cdFI0I6mX0A0/edit?usp=sharing | 1 kg |  |  |  | 0.922 | 1 |  |  |  |  | 74 | Global | 1 | Portland Cement Association (PCA). (2021). Portland cement (2021). ASTM. https://www.cement.org/docs/default-source/default-document-library/pca_epds_2021_rev01312022.pdf?sfvrsn=d26ffbf_2 | 08.08.2022 |  | Includes: Portland cement Types: I, II, III, IV, V; CEM I Excludes: blended cements, Portland limestone cement, masonry cements Note that global vs NAFTA scope does not change values at 2 significant digits.
Asphalt | Asphalt | Pause | New: possible |  |  | possible new category. Likely holding off this version
Note on J4: formerly referred to as "Source data file"
Note on P4: EG: 1. IW-EPD industry average value 2. IW-EPD value adjusted (e.g., to exclude fabrication impacts, or to include PS EPD values) 3. Average (or median?) of PS EPDs 4. Other: other category as proxy, other data source
Note on S4: EG 1. Average Baseline value plus factor to account for variability 2. 80th percentile in EC3. (Note: could be based on set of declared values or set of comparison values; could include IW-EPDs with a weighting).

## draft category review schedule (hidden)
Draft Review Date | Orig order | Div | Category | Subcategories | Method | IW - EPD? | Key topics
[7 empty] | Additional Calcs | IW-EPD weighting | Incl child categories | For comparison?
2022-09-30 | 3 | masonry | CMU |  | 2 | n
2022-09-30 | 13 | wood | framing |  | 3 | y
2022-10-07 | 10 | steel | cold-formed steel framing |  | 2 or 3 | y |  | IW-EPD weighting
2022-10-07 | 11 | steel | open-web steel joists |  | 3 | y
2022-10-07 | 14 | wood | sheathing | plywood, OSB | 3 | y |  |  | incl child categories
2022-10-14 | 1 | concrete | ready mix | multiple strengths | 1 or 2 | y | calc w cement 80th
2022-10-14 | 8 | steel | plate |  | 3 | y | fab
2022-10-14 | 33 | bulk materials | cement |  | 1,2 | y |  | IW-EPD weighting
2022-10-21 | 5 | steel | rebar |  | 2 | y | fab | IW-EPD weighting
2022-10-21 | 6 | steel | hot rolled sections |  | 2 or 3 | y | fab | IW-EPD weighting
2022-10-21 | 7 | steel | HSS |  | 3 | y | fab
2022-10-21 | 9 | steel | decking |  | 2 or 3 | y | fab | IW-EPD weighting
2022-10-28 | 2 | concrete | slurry | flowable fill, structural grout | 2 | n |  |  |  | caution
2022-10-28 | 4 | masonry | brick |  | 2 | n
2022-10-28 | 26 | openings | glass | flat glass | 2 | y |  | IW-EPD weighting
2022-10-28 | 28 | finishes | gyp board | 1/2", 5/8" | 2 | y |  | IW-EPD weighting | incl child categories
2022-10-28 | 29 | finishes | acoustical ceiling panels |  | 2 | n
2022-10-28 | 30 | finishes | resilient flooring |  | 2 | y |  | IW-EPD weighting
2022-10-28 | 31 | finishes | carpet |  | 2 | n
2022-10-28 | 32 | communications | data cable | fiber, ---, other | 2 | n
2022-11-04 | 15 | wood | composite lumber | LVL, LSL |  | y,y |  |  | incl child categories
2022-11-04 | 16 | wood | mass timber | gluelam, CLT |  | y,n |  |  | incl child categories
2022-11-04 | 17 | wood | I joists |  | 3 | y |  |  |  | not for comparison
2022-11-04 | 18 | composite | glass mat gyp sheathing | 1/2", 5/8" | 3 | y
2022-11-04 | 25 | cladding and roofing | single-ply roofing | PVC - multiple thicknesses | 3 | y
2022-11-11 | 12 | aluminum | extrusions | standard, thermally improved | 3 | y,y | finish options
2022-11-11 | 19 | insulation | board | polyiso, min wool, EPS, XPS |  | y,y,n,n |  | IW-EPD weighting | incl child categories
2022-11-11 | 20 | insulation | blanket | min wool, fiberglass |  | y,n |  | IW-EPD weighting | incl child categories
2022-11-11 | 21 | insulation | blown | min wool, cellulose, fiberglass |  | y,y,n |  | IW-EPD weighting | incl child categories
2022-11-11 | 22 | insulation | foarmed-in-place | open-cell, closed-cell | 3 | y,y
2022-11-18 | 23 | cladding and roofing | insulated metal panel |  | 3 | y |  |  |  | not for comparison
2022-11-18 | 24 | cladding and roofing | roll-formed metal panel | steel, aluminum | 3 | y |  |  | incl child categories
2022-11-18 | 27 | openings | glass | processed glass | 2? | n

## ARCHIVE Methds Matrix (draft) (hidden)
Methods for setting CLF Baseline Values
Brook's proposed matrix
Proposed Methods Matrix
Method (in order of preference) | Data availability | Low | Average | High
Method 1 | Industry-wide data sufficiently represents market. | Estimated 20th percentile based on industry-wide GWP distribution data that incorporates production volume | IW-EPD declared value | Estimated 80th percentile based on industry-wide GWP distribution data that incorporates production volume
Method 2 | Collection of EPDs (product EPDs and in some cases industry EPDs) sufficiently represents the market. | 20th percentile of reported GWP values in the EC3 database. (Weighted IW-EPD values* included where applicable.) | Average (or possibly median) of reported GWP values in the EC3 database. (Weighted IW-EPD values* included where applicable.) | 80th percentile of comparison GWP values in the EC3 database. (Weighted IW-EPD values* included where applicable.) | *For weighting industry EPDs to calculate the low and high Baseline values, I propose using 20 distributed points around the declared value. The proposed method to determine those 20 values is documented here.
Method 3 | Collection of EPDs does not sufficiently represent the market. Estimate industry variability with best available data. In many cases, this should be understood as a placeholder. | EC3 achievable value for IW-EPD |  | EC3 conservative value for IW-EPD
|  | Midpoint between category average and category low data point |  | Midpoint between category average and category high data point
Method 4 | Use other category as proxy

## Unit Conversion factors
Unit Conversion Factors
1 | kg | equals | 2.20462 | lb
0.4535929 | kg | equals | 1 | lb
1 | m | equals | 3.28084 | ft
0.3048 | m | equals | 1 | ft
1 | m3 | equals | 35.3147 | ft3
0.02831682 | m3 | equals | 1 | ft3
1 | m3 | equals | 1.307952 | yd3
0.7645541 | m3 | equals | 1 | yd3
1 | m2 | equals | 10.7639 | ft2
0.092903 | m2 | equals | 1 | ft2
1 | RSI | equals | 5.67826 | R_IP
0.1761103 | RSI | equals | 1 | R_IP
1 | m2@RSI=1 | equals | 10.7639 | ft2@RSI=1
0.09290313 | m2@RSI=1 | equals | 1 | ft2@RSI=1
1 | m2@RSI=1 | equals | 61.12022 | ft2@R_IP=1
0.0163612 | m2@RSI=1 | equals | 1 | ft2@RSI=1

## 112020 EC3 snapshot (hidden)
|  |  |  | product EPDs only - does not include industry EPDs |  |  | includes BOD |  | includes BOD
qualified_name | c.description | Status | LEED | epds | IndustryIPDS | [placeholder column - min] | c.pct20_gwp | [placeholder column - 50%] | c.pct80_gwp | [placeholder column - max] | c.declared_unit
Aggregates | Construction Aggregates, including sand, gravel, crushed stone, etc. for use as bases, ballasts, or as a component in concrete or asphalt | Pilot | ### | 161 | 0 |  | 0.003358 |  | 0.011053 |  | 1 kg
AllMaterials | Root node for all materials | Public | ### | 1 | 0 |  | 0.161213 |  | 0.266668 |  | 1 kg
Aluminium | Broad category for construction materials made primarily from Aluminium and its alloys | Public | ### | 54 | 14 |  | 6164.385 |  | 10032.69 |  | 1 t
Aluminium>>Aluminium Suspension Assemblies | Aluminum suspension assemblies for acoustical ceiling systems | Pilot | ### | 3 | 0 |  | 1831.914 |  | 3633.696 |  | 1 t
Aluminium>>Structural Aluminum Framing | Structural framing of aluminum extrusions most commonly used for curtain wall / window wall / storefront applications | Pilot | ### | 15 | 2 |  | 5883.28 |  | 11840.23 |  | 1 t
Applied Fireproofing | Fireproofing material applied to structural materials, including: cement aggregate, cementitious, foamed magnesium-oxychloride, intumescent, magnesium cement, mineral fiber, and mineral fiber cementitious fireproofing products | Pilot | ### | 18 | 0 |  | null |  | null |  | 1 t
Asphalt | Asphalt paving | Pilot | ### | 24 | 1 |  | 0.045567 |  | 0.091706 |  | 1 kg
Blanket Facing | Facing materials for insulation products, such as kraft, white vinyl sheeting, or aluminum foil, which can serve as air barrier, vapor barrier, radiant barrier, or flame resistive layer. | Pilot | ### | 124 | 0 |  | 1.052737 |  | 8.177803 |  | 1 m2
Cladding | Nonstructural materials used primarily on the outside of buildings | Pilot | ### | 51 | 7 |  | 22.66939 |  | 112.514 |  | 1 m2
Cladding>>Insulated Roof Panels | Insulated metal panel (IMP) for roof applications | Pilot | ### | 2 | 0 |  | null |  | null |  | 1 m2
Cladding>>Insulated Wall Panels | Insulated metal panel (IMP) for exterior wall applications | Pilot | ### | 28 | 1 |  | 75.48093 |  | 151.9071 |  | 1 m2
Cladding>>Roof Panels | Solid roofing panels for exterior face of building, made typically of metal, wood, plastic, or composite materials | Pilot | ### | 13 | 1 |  | 37.55872 |  | 42.89762 |  | 1 m2
Cladding>>Siding | Long narrow products for exterior wall face of building, made of, e.g., metal, solid wood, plywood, plastic, composition, fiber cement, etc. | Pilot | ### | 4 | 0 |  | null |  | null |  | 1 m2
Cladding>>Stone Cladding | Exterior stone cladding supported by masonry, steel studs, or other support system | Pilot | ### | 17 | 0 |  | null |  | null |  | 1 m2
Cladding>>Wall Panels | Solid panels for exterior wall face of building, made of, e.g., metal, wood, tile, terra cotta, cementitious materials, or composite materials | Pilot | ### | 16 | 3 |  | 13.74717 |  | 19.33374 |  | 1 m2
Concrete Unit Masonry | Pre-manufactured concrete masonry blocks | Pilot | ### | 145 | 2 |  | 438.3748 |  | 647.6397 |  | 1 m3
Concrete>>Paving | Concrete paving | Pilot | ### | 128 | 0 |  | 304.3528 |  | 418.4543 |  | 1 m3
Concrete>>ReadyMix | Concretes to be mixed and then poured on-site | Public | ### | 36227 | 74 |  | 381.9216 |  | 577.5688 |  | 1 m3
Concrete>>Shotcrete | Concretes sprayed on a target | Public | ### | 1185 | 0 |  | 485.4371 |  | 633.179 |  | 1 m3
Concrete>>Slurry | Backfills and slurries used to fill space and provide positive external support | Public | ### | 1442 | 0 |  | 89.44808 |  | 435.7017 |  | 1 m3
Data Cabling | Telecommunications cabling for buildings | Pilot | ### | 563 | 0 |  | 0.281965 |  | 0.773319 |  | 1 m
Doors Hardware | Door hardware, including automatic and security door hardware | Pilot | ### | 103 | 0 |  | 12.46456 |  | 59.65918 |  | 1 unit
Doors and Frames | Doors (the operable part) and frames (what holds the door proper) | Pilot | ### | 9 | 1 |  | 118.4073 |  | 295.9799 |  | 1 unit
Doors and Frames>>Metal Doors and Frames | Metal doors and frames | Pilot | ### | 20 | 2 |  | 28.9226 |  | 58.20738 |  | 1 unit
Doors and Frames>>Specialty Doors and Frames>>Sliding Glass Doors | Sliding glass doors | Pilot | ### | 9 | 0 |  | null |  | null |  | 1 unit
Doors and Frames>>Wood Doors | Wood doors | Pilot | ### | 29 | 0 |  | 80.81793 |  | 239.8718 |  | 1 unit
Finishes | General category - finishes for interior ceilings, floors, walls | Public | ### | 10 | 0 |  | 6.210119 |  | 23.1019 |  | 1 m2
Finishes>>Backing&Underlay | Cementitious, glass-mat faced gypsum, and fibered gypsum backing boards to support finish materials | Pilot | ### | 12 | 0 |  | null |  | null |  | 1 m2
Finishes>>Carpet | Textile Floor Coverings | Public | ### | 266 | 0 |  | 8.883614 |  | 20.5815 |  | 1 m2 | manual snapshot ceiling panels all
Finishes>>Ceiling Panels | Acoustical and other specialty ceiling panels | Public | ### | 205 | 16 |  | 11.08111 |  | 24.71212 |  | 1 m2
Finishes>>Ceiling Panels>>Acoustical Ceilings | Acoustical ceiling panels | Public | ### | 223 | 0 |  | 6.433615 |  | 15.95529 |  | 1 m2
Finishes>>Flooring Accessories | Products used in flooring, other than the actual flooring product itself. | Draft | ### | 1 | 0 |  | null |  | null |  | 1 m2
Finishes>>Gypsum Board | Wallboard and plastering material made of calcium sulfate dihydrate | Public | ### | 160 | 8 |  | 286.4453 |  | 455.8466 |  | 1000 sqft | 3083.372 | 4906.853
Finishes>>Gypsum Board>>Gypsum Supports | Supports for suspended and furred gypsum wall and ceiling assemblies | Pilot | ### | 69 | 0 |  | null |  | null |  | 1000 sqft
Finishes>>Other Flooring | Other not yet classified kinds of flooring | Draft | ### | 14 | 1 |  | null |  | null |  | 1 m2
Finishes>>Other Flooring>>Laminate | Laminate flooring | Draft | null | 1 | 0 |  | null |  | null |  | 1 m2
Finishes>>Painting and Coating | Paintings and coatings | Pilot | ### | 140 | 0 |  | 0.321331 |  | 6.629364 |  | 1 m2
Finishes>>Resilient Sheet | Resilient floor products (including vinyl, rubber, linoleum, composition cork, etc.) in sheet or roll shapes | Pilot | ### | 14 | 0 |  | 10.90027 |  | 18.55054 |  | 1 m2
Finishes>>Resilient Sheet>>Linoleum Sheet | Sheet or roll flooring product often composed of linseed oil and mineral fillers usch as calcium carbonate, commonly on a burlap or canvas backing | Pilot | ### | 1 | 0 |  | null |  | null |  | 1 m2
Finishes>>Resilient Sheet>>Other Polymeric Sheet | Polymeric risilient floor sheet/roll that is not: VCT, LVT, linoluem, rubber | Pilot | ### | 1 | 0 |  | null |  | null |  | 1 m2
Finishes>>Resilient Sheet>>Rubber Sheet | Sheet or roll flooring product composed of synthetic or natural rubber and filler | Pilot | ### | 4 | 0 |  | null |  | null |  | 1 m2
Finishes>>Resilient Sheet>>Vinyl Sheet | Sheet or roll flooring product composed of PVC chips and filler | Pilot | ### | 21 | 1 |  | 11.77253 |  | 15.76324 |  | 1 m2
Finishes>>Resilient Tile | Resilient floor products (including vinyl, rubber, linoleum, composition cork, etc.) in modular square or rectangle shapes | Pilot | ### | 49 | 8 |  | 8.272504 |  | 22.71022 |  | 1 m2
Finishes>>Resilient Tile>>Composition Cork Tile | Modular square or rectangular flooring product composed of cork granules and resins/binders | Pilot | ### | 3 | 1 |  | 1.932876 |  | 3.889956 |  | 1 m2
Finishes>>Resilient Tile>>Linoleum Tile | Modular square or rectangular flooring product often composed of linseed oil and mineral fillers usch as calcium carbonate, commonly on a burlap or canvas backing | Pilot | ### | 18 | 1 |  | 3.89397 |  | 7.836701 |  | 1 m2
Finishes>>Resilient Tile>>Luxury Vinyl Tile (LVT) | Modular square or rectangular flooring product composed of PVC chips, with additional protective and decorative layer to improve wear and performance | Pilot | ### | 112 | 4 |  | 8.793609 |  | 18.23717 |  | 1 m2
Finishes>>Resilient Tile>>Other Polymeric Tile | Polymeric risilient floor tile that is not: VCT, LVT, linoluem, rubber, composition cork | Pilot | ### | 4 | 0 |  | null |  | null |  | 1 m2
Finishes>>Resilient Tile>>Rigid Core LVT | Layered LVT floor with dense PVC core | Pilot | ### | 28 | 1 |  | 8.195232 |  | 20.28316 |  | 1 m2
Finishes>>Resilient Tile>>Rubber Tile | Modular square or rectangular flooring product composed of synthetic or natural rubber and filler | Pilot | ### | 45 | 7 |  | 14.30574 |  | 39.35891 |  | 1 m2
Finishes>>Resilient Tile>>Vinyl Composition Tile (VCT) | Modular square or rectangular flooring product composed of PVC chips and filler | Pilot | ### | 15 | 1 |  | 3.498929 |  | 7.041673 |  | 1 m2
Finishes>>Tiling | Ceramic finishing tiles for roof or floor. | Pilot | ### | 26 | 0 |  | 640.5014 |  | 1270.468 |  | 1000 sqft
Finishes>>Wall Finishes | Interior wall coverings including fabric, textile, wood, stone, and metal products | Pilot | ### | 10 | 1 |  | 7.407007 |  | 14.90677 |  | 1 m2
Grouting | Water-cement-sand mixture for embedding rebar in masonry walls, connecting sections of precast concrete, and filling joints and voids | Pilot | ### | 16 | 1 |  | 0.477576 |  | 0.961132 |  | 1 kg
Manufacturing Inputs | Broad category for collecting materials primarily used as manufacturing inputs, rather than directly used in a construction. | Draft | ### | 1 | 0 |  | 1537.553 |  | 2850.52 |  | 1 t
Manufacturing Inputs>>Carpet Fiber | Fiber yarn used in the manufacture of carpet, typically nylon or wool | Draft | ### | 23 | 0 |  | 9481.866 |  | 12956.91 |  | 1 t
Manufacturing Inputs>>Cement | Powdered clay-lime substance used as binder in concrete and mortar | Draft | ### | 84 | 10 |  | 10.38742 |  | 1070.665 |  | 1 t
Manufacturing Inputs>>Glass Panes | Flat sheets of float glass that has not undergone processing such as heat-treatments, tempering, coating, or laminating | Public | ### | 287 | 0 |  | 1894.68 |  | 2316.852 |  | 1 t
Masonry | Structural and/or enclosure system based on individual rigid units stacked and bound together with mortar | Pilot | ### | 4 | 0 |  | 235.4158 |  | 361.9278 |  | 1 t
Masonry>>Brick | Bricks, including for brick veneer masonry | Pilot | ### | 4 | 2 |  | 150.2564 |  | 302.3944 |  | 1 t
Masonry>>Mortar | Cementitious paste used to bind building blocks such as stones, bricks, and concrete masonry. | Pilot | ### | 39 | 1 |  | 235.4158 |  | 361.9278 |  | 1 t
Mechanical Insulation | Insulation products whose primary purpose is for mechanical systems rather than for building envelope. Includes HVAC, plumbing, and acoustic insulations. | Pilot | ### | 58 | 0 |  | 5.960178 |  | 7.657533 |  | 1 m2
Openings | General category that includes windows, storefronts, window walls, curtain walls, doors, entrances, etc. | Public | ### | 7 | 0 |  | 63.12356 |  | 197.4664 |  | 1 m2
Openings>>Curtain Walls | Exterior skin of building where walls are non-structural and are outboard of the floor slabs, often as system of aluminum framing with vision glass and opaque panels of glass, metal, or other materials, Can be 'unitized' (prefabricated off-site) or 'stick' (fabricated on site). | Pilot | ### | 1 | 0 |  | null |  | null |  | 1 m2
Openings>>Glazing (IGU) | Integrated Glazing Units made up of multiple panes separated by sealed insulating gaps. | Pilot | ### | 51 | 0 |  | 76.96404 |  | 199.5364 |  | 1 m2
Openings>>Glazing (IGU)>>Mirrors | Mirrors | Pilot | ### | 10 | 0 |  | null |  | null |  | 1 m2
Openings>>Storefronts | Fabricated building facades commonly used in retail applications, tyically one or two stories tall and using metal framing and glass | Pilot | ### | 6 | 0 |  | null |  | null |  | 1 m2
Openings>>Window Wall Assemblies | Exterior skin of building where walls are non-structural and sit between floor slabs, often as system of aluminum framing with vision glass and opaque panels of glass, metal, or other materials | Pilot | ### | 1 | 0 |  | null |  | null |  | 1 m2
Openings>>Windows | Windows including glazing and frame material | Pilot | ### | 18 | 0 |  | null |  | null |  | 1 m2
OtherMaterials | Broad category of materials not yet classified | Draft | ### | 8 | 1 |  | 0.268578 |  | 5.210697 |  | 1 kg
OtherMaterials>>Gypsum Finishing Compounds | Plasters and the like for finishing Gypsum Sheet and Board | Draft | ### | 20 | 0 |  | null |  | null |  | 1000 sqft
OtherMaterials>>Piping | Metal or polymeric pipes and tubes and accessories | Draft | null | 12 | 0 |  | null |  | null |  | 1 m
OtherMaterials>>Profiles | Metal or polymer profiles used for producing or installing of Windows, Doors, Frames and Cladding | Draft | ### | 10 | 0 |  | null |  | null |  | 1 m
OtherMaterials>>Transportation Infrastructure>>Auxiliaries | null | Draft | ### | 3 | 0 |  | null |  | null |  | 1 kg
OtherMaterials>>Unknown | Materials with unknown category. Assume that any data in this subcategory is unreliable. | Draft | ### | 142 | 5 |  | null |  | null |  | 1 kg
OtherMaterials>>Unsupported | A generic category for EPDs/Materials and categories that are explicitly not yet supported by EC3. Assume that any data in this subcategory is unreliable. | Draft | ### | 141 | 5 |  | 0.368024 |  | 5.290962 |  | 1 kg
OtherMaterials>>Zinc | Products made of zinc. | Draft | ### | 2 | 0 |  | null |  | null |  | 1 kg
Precast Concrete | Precast reinforced concrete | Pilot | ### | 103 | 9 |  | 318.0026 |  | 568.8406 |  | 1 t
Steel | Broad category for construction materials made from steel and its alloys | Public | ### | 18 | 0 |  | 1314.783 |  | 2929.278 |  | 1 t
Steel Decking | Corrugated Decking made from cold-formed sheet steel. Often filled with concrete. | Pilot | ### | 18 | 4 |  | 1836.861 |  | 2011.363 |  | 1000 sqft
Steel>>Cold Formed Steel | Cold formed steel elements, typically made from coil or sheet steel, such as steel framing. | Public | ### | 56 | 9 |  | 2819.533 |  | 3274.458 |  | 1 t
Steel>>Plate Steel | Flat hot-rolled steel, typically thicker than 'sheet', made by compressing multiple steel layers together into one | Public | ### | 2 | 3 |  | 1036.98 |  | 2086.949 |  | 1 t
Steel>>Post-Tensioning Steel | Steel tensioning cables or tendons for compression of prestressed concrete | Pilot | ### | 2 | 0 |  | null |  | null |  | 1 t
Steel>>Prefabricated Steel Assemblies | Prefabricated assemblies made primarily of steel. | Pilot | ### | 2 | 0 |  | null |  | null |  | 1 t
Steel>>Prefabricated Steel Assemblies>>Misc. Metal Fabrications | Prefabricated steel assemblies not included in another category. | Pilot | ### | 1 | 1 |  | 973.4917 |  | 1959.177 |  | 1 t
Steel>>Reinforcing Bar | Reinforcing bar used together with concrete. | Public | ### | 135 | 3 |  | 941.8557 |  | 1846.287 |  | 1 t
Steel>>Reinforcing Wire and Mesh | Mild steel wire for reinforcement, connections, and meshes | Pilot | ### | 6 | 0 |  | null |  | null |  | 1 t
Steel>>Steel Suspension Assemblies | Steel suspension assemblies for suspended (e.g. acoustical) ceiling systems | Pilot | ### | 30 | 0 |  | null |  | null |  | 1 t
Steel>>Structural Steel Sections | Hot rolled steel shapes, Hollow Sections, pipes, and similar hot-worked structural steels | Public | ### | 10 | 1 |  | 1032.923 |  | 2028.392 |  | 1 t
Steel>>Structural Steel Sections>>Hollow | Hollow cross section steel shape, typically referred to as hollow structural section (HSS) | Public | ### | 6 | 4 |  | 2015.69 |  | 2834.824 |  | 1 t
Steel>>Structural Steel Sections>>Hot-Rolled | Steel shapes, such as angles, wide flange beams and I-beams, produced using a high temperature mill process. | Public | ### | 57 | 3 |  | 981.8432 |  | 1956.907 |  | 1 t
Thermal/Moisture Prot. | Broad category of materials whose function is to provide moisture and thermal protection between spaces (e.g., between the exterior and interior of a building) | Public | ### | 8 | 0 |  | 1.543161 |  | 7.051343 |  | 1 m2
Thermal/Moisture Prot.>>Dampproofing And Waterproofing | Dampproofing, and built-up bituminous, sheet, fluid-applied, cementitious, reactive, and bentonite waterproofing | Pilot | ### | 25 | 3 |  | 2.152265 |  | 4.331481 |  | 1 m2
Thermal/Moisture Prot.>>Fire and Smoke Protection | General category of materials whose function is to provide protection of materials, spaces, and occupants from fire and smoke damage | Pilot | ### | 1 | 0 |  | null |  | null |  | 1 m2
Thermal/Moisture Prot.>>Insulation | Thermal insulation materials for use in construction | Public | ### | 47 | 2 |  | 1.320243 |  | 6.279419 |  | 1 m2
Thermal/Moisture Prot.>>Insulation>>Blanket | Non-rigid insulation batts, blankets, and rolls | Public | ### | 152 | 1 |  | 0.754489 |  | 3.045443 |  | 1 m2
Thermal/Moisture Prot.>>Insulation>>Blown | Loose-fill insulation for blow-in or closed cavity applications | Public | ### | 36 | 5 |  | 1.145391 |  | 2.144046 |  | 1 m2
Thermal/Moisture Prot.>>Insulation>>Board | Rigid insulation products including rigid foams, wood fiberboard insulation, and rigid mineral wool boards | Public | ### | 411 | 15 |  | 2.720038 |  | 11.32243 |  | 1 m2
Thermal/Moisture Prot.>>Insulation>>Foamed-In-Place | Open and closed cell spray foam insulation | Public | ### | 1 | 10 |  | 1.128687 |  | 2.271507 |  | 1 m2
Thermal/Moisture Prot.>>Insulation>>Insulation Membrane | null | Pilot | ### | 15 | 0 |  | 1.831914 |  | 3.633696 |  | 1 m2
Thermal/Moisture Prot.>>Insulation>>Sprayed | Spray-on insulation, such as spray-on cellulose. Foaming sprays are categorized separately under foamed-in-place. | Pilot | ### | 10 | 0 |  | null |  | null |  | 1 m2
Thermal/Moisture Prot.>>Membrane Roofing | Built-up bituminous, modified bituminous, elastomeric, thermoplastic, fluid-applied, and hot-applied rubberized asphalt membrane roofing | Pilot | ### | 84 | 20 |  | 6.157123 |  | 9.280288 |  | 1 m2
Thermal/Moisture Prot.>>Steep Slope Roofing | Roofing materials typically for slopes of 3:12 and greater | Pilot | ### | 4 | 2 |  | 0.481103 |  | 0.96823 |  | 1 m2
Thermal/Moisture Prot.>>Weather Barriers | Vapor retarders and sheet or membrane air barriers | Pilot | ### | 5 | 0 |  | null |  | null |  | 1 m2
Wood | Structural Wood Products used in construction | Public | ### | 23 | 1 |  | 264.8676 |  | 542.1649 |  | 1 m3
Wood I-Joists | Prefabricated I-shaped engineered wood structural members made primarily from one or more types of wood. Includes products made with metallic webbing. Excludes products where the wood is merely decorative. | Public | ### | 7 | 3 |  | 1.389696 |  | 2.796794 |  | 1 m
Wood>>Composite Lumber | Shop-fabricated structural Lumber including Laminated Strand Lumber (LSL), Parallel Strand Lumber (PSL), and Laminated Veneer Lumber (LVL) | Public | ### | 15 | 4 |  | 254.66 |  | 512.5089 |  | 1 m3
Wood>>Dimension Lumber | Dimension lumber for framing, decking, and other purposes. | Public | ### | 1 | 8 |  | 26.80631 |  | 53.9483 |  | 1 m3
Wood>>Dimension Lumber>>Wood Framing | Dimension lumber for light framing. Standard shapes include 2"x4", 2"x6", and 2"x8" | Public | ### | 7 | 14 |  | 139.675 |  | 281.099 |  | 1 m3
Wood>>Mass Timber | Engineered heavy timber products including glue laminated (glulam), cross-laminated timber (CLT), dowel laminated timber (DLT), and nail laminated timber (NLT) | Public | ### | 14 | 4 |  | 96.64381 |  | 194.4978 |  | 1 m3
Wood>>Non-Structural Wood | Non-structural interior and exterior wood products for trim, cabinets, countertops, etc. | Pilot | ### | 11 | 11 |  | 371.0558 |  | 746.7581 |  | 1 m3
Wood>>Plywood and OSB Sheathing Panels | Wood sheets used for structural sheathing, including plywood and Oriented Strand Board | Public | ### | 34 | 9 |  | 301.9716 |  | 472.9327 |  | 1 m3
Wood>>Prefabricated Wood Products>>Prefabricated Truss | Shop-fabricated wood truss | Pilot | ### | 1 | 3 |  | 123.4501 |  | 248.4461 |  | 1 m3
USA ReadyMix concretes in EC3, 2020-11-23 (from phil, without burden of Doubt)
Strength, psi |  |  |  | count |  | min | 20th | 50th | 80th | max
0_to_2500 |  |  |  | 1982 |  |  | 205 | 289.3 | 354 |  | kgCO2e/m3
2501_to_3000 |  |  |  | 5996 |  |  | 277 | 332.1 | 393 |  | kgCO2e/m3
3001_to_4000 |  |  |  | 17709 |  |  | 302 | 364 | 438 |  | kgCO2e/m3
4001_to_5000 |  |  |  | 19621 |  |  | 329 | 398 | 479 |  | kgCO2e/m3
5001_to_6000 |  |  |  | 10370 |  |  | 346.9 | 426 | 509 |  | kgCO2e/m3
6001_to_8000 |  |  |  | 3913 |  |  | 355 | 443 | 538 |  | kgCO2e/m3
8001_to_greater |  |  |  | 128 |  |  | 365.4 | 431 | 534.2 |  | kgCO2e/m3
including approx burden of doubt (Brook) | [6 empty] | 123.2% | Burden of doubt factor applied by EC3 (from Phil)
Strength, psi |  |  |  | count - product EPDs |  |  | 20th | 50th | 80th
0_to_2500 |  |  |  | 1982 |  |  | 252.56 | 356.4176 | 436.128
2501_to_3000 |  |  |  | 5996 |  |  | 341.264 | 409.1472 | 484.176
3001_to_4000 |  |  |  | 17709 |  |  | 372.064 | 448.448 | 539.616
4001_to_5000 |  |  |  | 19621 |  |  | 405.328 | 490.336 | 590.128
5001_to_6000 |  |  |  | 10370 |  |  | 427.3808 | 524.832 | 627.088
6001_to_8000 |  |  |  | 3913 |  |  | 437.36 | 545.776 | 662.816
8001_to_greater |  |  |  | 128 |  |  | 450.1728 | 530.992 | 658.1344

## old CLF Beta Simple_published n (hidden)
Carbon Leadership Forum BETA Embodied Carbon Baselines 2019.11.16
Note these are informed estimates of the range of embodied carbon within a material category. See the CLF EC3 Data Methodology reports for more information on the methods used to estimate these baselines. Note average data has been increased by the EC3 25% min uncertainty factor. We are actively looking to receive data that represents the actual variation in embodied carbon in each material category from those who have conducted the LCA studies. If you are able to provide this data, please email CLFdataEC3@uw.edu. Items shaded in BLUE are included as baselines in the EC3 Beta Launch.
CLF BETA BASELINES
0 |  | Low | Ave | High | Unit | Method | S.D. | Notes: See CLF Methodology Report for details on method | EC3 Mapping
Steel |  | CO2e per declared unit | [5 empty] | High all steel =3.5 per ICE, Avg Data as noted below
US Steel | 0% |  |  | 0%
GENERIC | 0% |  |  | 3
Rebar | 0 | 0.7395 | 0.979 | 2 | kg | 1 | 2 | EPD CRSI Fabricated Steel Reinforcement (industry-average) | RebarSteel
Wire & Mesh | 0 | 1.5 | 2.27 | 3 | kg | 1 | 2 | ICE 3.0 "Steel," cell G139 ("Steel, Wire Rod") | WireMeshSteel
PT Tendon | 0 | 1.5 | 2.27 | 3 | kg | 1 | 2 | ICE 3.0 "Steel," cell G139 ("Steel, Wire Rod") | PTSteel
Plate | 0 | 0.985 | 1.47 | 3 | kg | 1 | 2 | EPD AISC Fabricated Steel Plate (industry-average) | PlateSteel
Structural Steel | HSS | 1.5 | 2.39 | 2.5 | kg | 1 | 2 | EPD | StructuralSteel¦Hollow
Structural Steel | Rolled Shapes | 0.7 | 1.16 | 2.5 |  |  | 2 | EPD AISC Fabricated Hot-Rolled Structural Sections (industry-average) | StructuralSteel¦HotRolled
Cold Formed Steel | [6 empty] | 2 |  | LightgageSteel
Cold Formed Steel | Framing | 1.5 | 2.28 | 3 | kg | 1 | 2 | EPD SRI Industry-Wide Cold-Formed Steel Studs and Track manufactured in U.S. and Canada | LightgageSteel
Open Web Steel Joists | Not yet in EC3 tool | 0.7 | 1.38 | 2.5 | kg | 1 | 2 | EPD SJI Industry Average | Not yet in EC3
Global Steel | 0 |  |  | 0
Rebar | 0 |  |  | 3
Wire & Mesh | 0 |  |  | 3
PT Tendon | 0 |  |  | 3
Plate | 0 |  |  | 3
Structural Steel | HSS |  |  | 3
0 | Rolled Shapes |  |  | 3
Cold Formed Steel | Deck |  |  | 3
0 | Framing |  |  | 3
Open Web Steel Joists | 0 | 1 | 1.55 | 3 | kg
Wood | 0 |  |  | 0 |  |  |  | 30% Max variation per ICE "Timber" rows 511-516, conservative use 1.40xAvg. Avg. data noted
Dimensional Lumber | 0 | 50 | 90 | 100 | m3 | 1 | 1 | AWC/CWC EPD | FramingLumber
Engineered lumber | GLB/LVL/PSL/CLT | 230 | 390 | 400 | m3 | 1 | 1 | Max value of AWC/CWC EPD for GLB, LVL, PSL | EngineeredTimber
0 | GLB | 0 | 0 | 0 | m3 |  | 1 |  | WoodJoists
0 | LVL | 0 | 0 | 0 | m3 |  | 1 |  | SheetsAndBoards
0 | LSL | 0 | 0 | 0 | m3 |  | 1
0 | 0 | 0 | 0 | 0 | m3 |  | 1
0 | I Joist | 1 | 2 | 6 | m | 2 | 1 | AWC/CWC EPD | WoodJoists
0 | PLY/OSB | 200 | 310 | 400 | m3 | 1 | 1 | AWC/CWC EPD | SheetsAndBoards
0 |  |  |  | 0
0 | 0 |  |  | 0
Concrete |  |  |  | 0 |  |  |  | High=NRMCA High per strength class x 1.25 (EC3 typ uncertainty factor)
Cement | 0 |  |  | 0
Backfill/Slurry | 0 | 0 | 0 | 600 | m3 | 3 | 1 | For BETA version of the EC3 tool, all concretes referenced to a single benchmark equal to average between 4,000 and 5,000 psi concrete. CLF Beta High Baseline Concrete = 600kgCO2e/m3 | Concrete
Shotcrete | Match Ready Mixed | 0 | 0 | 0 | 0
Ready Mixed Concrete | 2500psi | 230 | 290 | 380 | m3 | 3 | 1
0 | 3000psi | 260 | 320 | 420 | m3 | 3 | 1
0 | 4000psi | 310 | 390 | 520 | m3 | 3 | 1
0 | 5000psi | 380 | 490 | 640 | m3 | 3 | 1
0 | 6000psi | 400 | 510 | 670 | m3 | 3 | 1
0 | 8000psi | 470 | 620 | 790 | m3 | 3 | 1
Lightweight | 3000psi |  |  | 680
0 | 4000psi |  |  | 790
0 | 5000psi |  |  | 890
Gypsum Board | 0 |  |  |  | 0
| All | TBD | TBD | 4500 | 1000 m2 | 2 | 2 | Values estimated from EC3 assuming EPD bias to lower impact products | Gypsum
Carpet | 0 |  |  | 0
| All | 6 | 11 | 35 | m2 | 2 | 2 | Values estimated from EC3 assuming EPD bias to lower impact products | Carpet
Ceilings | 0 |  |  | 0
| All | 8 | TBD | 30 | m2 | 2 | 2 | Values estimated from EC3 assuming EPD bias to lower impact products | CeilingPanel
0 | Mineral Fiber |  |  | 0
0 | Fiberglass |  |  | 0
Aluminium | 0 |  |  | 0
| Cast Ingot | 6.715 | 13.1 | 17.589 | kg | 1 |  | ICE V3 Beta 9: Cell G73 Global ALuminum Production | Aluminium
Product | Doors, storefront, sunshades |  |  | 0
Alum Cladding | w/Glass NIC V1 EC3 |  |  | 0
Glazing | 0 |  |  | 0
| Glass (kg material) | 1.1785 | 1.437 | 3.5 | kg | 1 |  | ICE V3 9 Glass Avg H472 | Glass
0 | 0 |  |  | 0
IGU per mm thickness/m2 | Single Pane |  |  | 0
0 | Double Pane |  |  | 0
0 | Tripple Pane |  |  | 0
Convert per mm/m2 | 0 |  |  | 0
flat glass | 0 |  |  | 0
processed glass |  |  |  | 0
Insulation | 0 |  |  | 0
Fiberglass | Blanket/Blown/Board |  |  | 0
Mineral Wool | Blanket/Blown/Board |  |  | 0
Cellulose | Blown |  |  | 0
EPS | Board |  |  | 0
XPS | Board |  |  | 0
Polyiso | Board |  |  | 0
ccSPF - HFC | FIP |  |  | 0
ccSPF - HFO | FIP |  |  | 0
ocSPF | FIP |  |  | 0
| 0 |  |  | 0
Insulation by form | Board | 4 | 70 | 100 | m2Rsi | 2 | 1 | Values estimated from EC3 assuming EPD bias to lower impact products | BoardInsulation
| Blanket | 0.3 | 0.9 | 8 | m2Rsi | 2 | 1 | Values estimated from EC3 assuming EPD bias to lower impact products | BlanketInsulation
| Foamed in Place | 7 | 20 | 60 | m2Rsi | 2 | 1 | Values estimated from EC3 assuming EPD bias to lower impact products | FoamedInPlace
| Blown | 1.5 | 2 | 8 | m2Rsi | 2 | 1 | Values estimated from EC3 assuming EPD bias to lower impact products | BlownInsulation
0 | 0 |  |  | 0
0 | 0 |  |  | 0
0 | 0 |  |  | 0
| 0 |  |  | 0
| 0 |  |  | 0
| 0 |  |  | 0
| 0 |  |  | 0
| 0 |  |  | 0
| 0 |  |  | 0
| 0 |  |  | 0
| 0 |  |  | 0
| 0 |  |  | 0
0
0
0
0
0
0
0
0
0
0
0
0
0
0
0
0
0
0
0
0
0
0
0
0
0
0
0
0
0
0
0
0
0
0
0
0
0
0

## old CLF Baselines for EC3 Beta (hidden)
0 |  | Category | CLF Baseline | Unit | S.D. | Notes: See CLF Methodology Report for details on method |  | USA Unit
Steel |  |  | 3 | kg |  | High all steel =3.5 per ICE, Avg Data as noted below | 6.61386 | /lbs
Rebar | 0 | RebarSteel | 2 | kg | 2 | EPD CRSI Fabricated Steel Reinforcement (industry-average) | 4.40924 | /lbs
Wire & Mesh | 0 | WireMeshSteel | 3 | kg | 2 | ICE 3.0 "Steel," cell G139 ("Steel, Wire Rod") | 6.61386 | /lbs
PT Tendon | 0 | PTSteel | 3 | kg | 2 | ICE 3.0 "Steel," cell G139 ("Steel, Wire Rod") | 6.61386 | /lbs
Plate | 0 | PlateSteel | 3 | kg | 2 | EPD AISC Fabricated Steel Plate (industry-average) | 6.61386 | /lbs
Structural Steel | ` | StructuralSteel | 2.5 | kg |  | updated 2020-04-17 | 5.51155 | /lbs
Structural Steel | HSS | StructuralSteel¦Hollow | 2.5 | kg | 2 | EPD | 5.51155 | /lbs
Structural Steel | Rolled Shapes | StructuralSteel¦HotRolled | 2.5 | kg | 2 | EPD AISC Fabricated Hot-Rolled Structural Sections (industry-average) | 5.51155 | /lbs
Cold Formed Steel | Framing | LightgageSteel | 3 | kg | 2 | EPD SRI Industry-Wide Cold-Formed Steel Studs and Track manufactured in U.S. and Canada | 6.61386 | /lbs
Wood | 0 |  | 0 |  |  | 30% Max variation per ICE "Timber" rows 511-516, conservative use 1.40xAvg. Avg. data noted
Dimensional Lumber | 0 | FramingLumber | 100 | m3 | 1 | AWC/CWC EPD | 76.4555
Engineered lumber | GLB/LVL/PSL/CLT | EngineeredTimber | 400 | m3 | 1 | Max value of AWC/CWC EPD for GLB, LVL, PSL | 305.822
0 | I Joist | WoodJoists | 6 | m | 1 | AWC/CWC EPD
0 | PLY/OSB | SheetsAndBoards | 400 | m3 | 1 | AWC/CWC EPD
Concrete |  |  | 600 |  |  | High=NRMCA High per strength class x 1.25 (EC3 typ uncertainty factor) | 458.733 | yd3
| All | Concrete | 600 | m3 |  | For BETA version of the EC3 tool, all concretes referenced to a single benchmark equal to average between 4,000 and 5,000 psi concrete. CLF Beta High Baseline Concrete = 600kgCO2e/m3 | 458.733 | yd3
Gypsum Board | 0 |  |  | 0
| All | Gypsum | 4.5 | m2 | 2 | Values estimated from EC3 assuming EPD bias to lower impact products | 0.4180635 | ft2
Carpet | 0 |  | 0
| All | Carpet | 35 | m2 | 2 | Values estimated from EC3 assuming EPD bias to lower impact products | 3.251605 | ft2
Ceilings | 0 |  | 0
| All | CeilingPanel | 30 | m2 | 2 | Values estimated from EC3 assuming EPD bias to lower impact products | 2.78709 | ft2
Aluminium | 0 |  | 0
| Cast Ingot | Aluminium | 17.589 | kg |  | ICE V3 Beta 9: Cell G73 Global ALuminum Production | 38.77706118 | /lbs
Glazing | 0 |  | 0
| Glass (kg material) | GlassPanes | 3.5 | kg |  | ICE V3 9 Glass Avg H472 | 7.71617 | /lbs
Insulation | 0 |  | 0
| Board | BoardInsulation | 100 | m2 * Rsi | 1 | Values estimated from EC3 assuming EPD bias to lower impact products | 9.2903 | ft2
| Blanket | BlanketInsulation | 8 | m2 * Rsi | 1 | Values estimated from EC3 assuming EPD bias to lower impact products | 0.743224 | ft2
| Foamed in Place | FoamedInPlace | 60 | m2 * Rsi | 1 | Values estimated from EC3 assuming EPD bias to lower impact products | 5.57418 | ft2
| Blown | BlownInsulation | 8 | m2 * Rsi | 1 | Values estimated from EC3 assuming EPD bias to lower impact products | 0.743224 | ft2
0 | 0 |  | 0
Concrete |  |  | 0
| Masonry | Masonry | 800 | m3 | 1 | Values estimated from EC3 assuming EPD bias to lower impact products | 1763.696 | /lbs
Steel |  |  | 0
| Steel Decking | Steel Decking
Steel |  |  | 0
| Steel Decking | Steel Decking
| 0 |  | 0
| 0 |  | 0
0
0
0
0
0
0
0
0
0
0
0
0
0
0
0
0
0
0
0
0
0
0
0
0
0
0
0
0
0
0
0
0
0
0
0
0
0
0
0
0
0

## old CLF Beta Numbers (hidden)
CLF EC3 Data Factors Draft Oct 30 2019 | [5 empty] | Lifecycle Stage Contributions |  |  |  | % Representative | % Generic | Controlling Input | Zdata |  | CLF BETA PROPOSEDZ_ representativeness |  | BETA EC3 DEFAULT | [6 empty] | Source |  |  | CLF Target | CLF 'Average' | CLF Baseline | Beta Baseline 11/16/19 | Approx EC3 11/15/2019 Public Beta |  |  | FORESTRY | Unit | Mass | Carbon Stored | End of Life |  | Energy From Biomass | Biogenic Carbon | Forestry | PRoduction | A1-A3
[6 empty] | Pa1 | Pa2 | Pa3 | PaX | R | (1-R) | SC1 | Zd- | Zd+ | Zr- | Zr+ | Zr- | Zr+ | Low | Mean/Average | High | Approx 20th % | Approx 80% | Low | Mean/Ave | High |  | Medium | [9 empty] | Landfill | Conservative all released |  | kgCO2bio |  |  | kgCO2e Fossil |  | CO2 total
|  |  | EC3 Class | EC3 Search Terms | For Nov. 19th | A1 Raw Materials | A2 Raw Materials Transport | A3 Manufacturing | Other lifecycle phases (certain materials only) | Percent GWP based on representative / specific data. Default R = Pa2+Pa3 | Percent GWP based on generic / non-representative data. Default = Pa1 | largest contibutor or a major (30%) contributor with largest variation. | Variability of generic upstream data (neg) | Variability of generic data (pos) | Overall EPD uncertainty due to variability in generic upstream data |  | Overall EPD uncertainty due to variability in generic upstream data
Steel | kg | Generic | Steel |  | Yes | 90% | 3% | 7% |  | 10% | 90% | Steel Mill | 50% | 100% | 50% | 90% | 20% | 20% |  |  |  | Min+(Ave-Min)/2 | Ave+(High-Ave)/2 |  |  |  | 1 | 2 | 3
US Steel | [16 empty] | 20% | 20%
GENERIC | kg |  | Steel | jurisdiction='US' | Yes (but we won't actually implement search filter) | 90% | 3% | 7% |  | 10% | 90% | Steel Mill | 50% | 100% | 45% | 90% | 20% | 20% | 0.5 | 1.5 | 3.5 |  | 2.5 |  |  | ??? Worldsteel??? | 1 | 1.5 | 2.5 | 3
Rebar | kg |  | RebarSteel | jurisdiction='US' | Yes (but we won't actually implement search filter) | 90% | 3% | 7% |  | 10% | 90% | Steel Mill | 48.93% | 155.4% | 40% | 140% | 20% | 20% | 0.5 | 0.979 | 3.5 |  | 2.2395 |  | EPD CRSI Fabricated Steel Reinforcement (industry-average) |  | 0.7395 | 0.979 | 2.5 | 2 | 1.31 | 34.5%
Wire & Mesh | kg |  | WireMeshSteel | jurisdiction='US' | Yes (but we won't actually implement search filter) | 90% | 3% | 7% |  | 10% | 90% | Steel Mill | 77.97% | 32.16% | 70% | 30% | 20% | 20% | 0.5 | 2.27 | 3.5 |  | 2.885 |  | ICE 3.0 "Steel," cell G139 ("Steel, Wire Rod") |  | 1.5 | 2.27 | 3 | 3
PT Tendon | kg |  | PTSteel | jurisdiction='US' | Yes (but we won't actually implement search filter) | 90% | 3% | 7% |  | 10% | 90% | Steel Mill | 77.97% | 32.16% | 70% | 30% | 20% | 20% | 0.5 | 2.27 | 3.5 |  | 2.885 |  | ICE 3.0 "Steel," cell G139 ("Steel, Wire Rod") |  | 1.5 | 2.27 | 3 | 3
Plate | kg |  | PlateSteel | jurisdiction='US' | Yes (but we won't actually implement search filter) | 90% | 3% | 7% |  | 10% | 90% | Steel Mill | 65.99% | 70.07% | 60% | 60% | 20% | 20% | 0.5 | 1.47 | 3.5 |  | 2.485 |  | EPD AISC Fabricated Steel Plate (industry-average) |  | 0.985 | 1.47 | 2.5 | 3 | N/A
Structural Steel | kg | HSS | StructuralSteel | jurisdiction='US' | Yes (but we won't actually implement search filter) | 90% | 3% | 7% |  | 10% | 90% | Steel Mill | 79.08% | 25.52% | 70% | 20% | 20% | 20% | 0.5 | 2.39 | 3.5 |  | 2.945 |  | EPD |  | 1.5 | 2.39 | 3 | 2.5 | 1.76 | 29.6% | HSS
Structural Steel | kg | Rolled Shapes | StructuralSteel | jurisdiction='US' | No | 90% | 3% | 7% |  | 10% | 90% | Steel Mill | 56.9% | 115.5% | 50% | 100% | 20% | 20% | 0.5 | 1.16 | 3.5 |  | 2.33 |  | EPD AISC Fabricated Hot-Rolled Structural Sections (industry-average) |  | 0.7 | 1.16 | 2.5 | 2.5 | 1.76 | 29.6% | Rolled Shapes
Cold Formed Steel | m2 | Deck | DeckingSteel | jurisdiction='US' | Yes | 90% | 3% | 7% |  | 10% | 90% | Steel Mill | 78.9% | 26.58% | 70% | 20% | 20% | 20% | 0.5 | 2.37 | 3.5 |  | 2.935 |  | EPD SDI Steel Deck (industry-average) |  | 1.5 | 2.37 | 3 |  | 3.25 | #VALUE!
Cold Formed Steel | kg | Framing | LightgageSteel | jurisdiction='US' | Yes | 90% | 3% | 7% |  | 10% | 90% | Steel Mill | 78.07% | 31.58% | 70% | 30% | 20% | 20% | 0.5 | 2.28 | 3.5 |  | 2.89 |  | EPD SRI Industry-Wide Cold-Formed Steel Studs and Track manufactured in U.S. and Canada |  | 1.5 | 2.28 | 3 | 3
Open Web Steel Joists | kg |  | StructuralSteel | jurisdiction='US' | No | 90% | 3% | 7% |  | 10% | 90% | Steel Mill | 63.77% | 81.16% | 60% | 70% | 20% | 20% | 0.5 | 1.38 | 3.5 |  | 2.44 |  | EPD SJI Industry Average |  | 0.7 | 1.38 | 2.5 | 2.5
Global Steel |  |  | Steel | [13 empty] | 20% | 20% | [6 empty] | ICE 3.0 Beta 9 Aug
Rebar | kg |  | RebarSteel |  |  | 90% | 3% | 7% |  | 10% | 90% | Steel Mill | 49.75% | 50.75% | 40% | 50% | 20% | 20% | 0.5 | 1.99 | 3.5 | 1.245 | 2.745 | CLF Estimate from available EPDs | ICE Steel G77 | CLF Estimate from ICE Max Likely | 1 | 1.99 | 3 | 3
Wire & Mesh | kg |  | WireMeshSteel |  |  | 90% | 3% | 7% |  | 10% | 90% | Steel Mill | 33.92% | 32.16% | 30% | 30% | 20% | 20% | 0.5 | 2.27 | 3.5 | 1.385 | 2.885 |  | ICE Steel G75 |  | 1.5 | 2.27 | 3 | 3
PT Tendon | kg |  | PTSteel |  |  | 90% | 3% | 7% |  | 10% | 90% | Steel Mill | 33.92% | 32.16% | 30% | 30% | 20% | 20% | 0.5 | 2.27 | 3.5 | 1.385 | 2.885 |  | ICE Steel G75 |  | 1.5 | 2.27 | 3 | 3
Plate | kg |  | PlateSteel |  |  | 90% | 3% | 7% |  | 10% | 90% | Steel Mill | 39.02% | 21.95% | 40% | 20% | 20% | 20% | 0.5 | 2.46 | 3.5 | 1.48 | 2.98 |  | ICE Steel G72 |  | 1.5 | 2.46 | 3 | 3
Structural Steel | kg | HSS | StructuralSteel |  |  | 90% | 3% | 7% |  | 10% | 90% | Steel Mill | 46.04% | 7.914% | 40% | 10% | 20% | 20% | 0.5 | 2.78 | 3.5 | 1.64 | 3.14 |  | ICE Steel G67 |  | 1.5 | 2.78 | 3 | 3
| kg | Rolled Shapes | StructuralSteel |  |  | 90% | 3% | 7% |  | 10% | 90% | Steel Mill | 35.48% | 93.55% | 30% | 80% | 20% | 20% | 0.5 | 1.55 | 3.5 | 1.025 | 2.525 |  | ICE Steel G78 |  | 1 | 1.55 | 3 | 3
Cold Formed Steel | m2 | Deck | DeckingSteel |  |  | 90% | 3% | 7% |  | 10% | 90% | Steel Mill | 40.71% | 18.58% | 40% | 20% | 20% | 20% | 0.5 | 2.53 | 3.5 | 1.515 | 3.015 |  | ICE Steel G73 |  | 1.5 | 2.53 | 3 | 3
| kg | Framing | LightgageSteel |  |  | 90% | 3% | 7% |  | 10% | 90% | Steel Mill | 40.71% | 18.58% | 40% | 20% | 20% | 20% | 0.5 | 2.53 | 3.5 | 1.515 | 3.015 |  | ICE SteelG73 |  | 1.5 | 2.53 | 3 | 3
Open Web Steel Joists |  |  | StructuralSteel |  | No | 90% | 3% | 7% |  | 10% | 90% | Steel Mill | 35.48% | 93.55% | 30% | 80% | 20% | 20% | 0.5 | 1.55 | 3.5 | 1.025 | 2.525 |  | ICE Steel G78 |  | 1 | 1.55 | 3 | 3
Wood | [8 empty] | BIO TBD | [31 empty] | MJ*0.088kgCO2/MJ |  |  | From EPD
Dimensional Lumber | m3 |  | FramingLumber |  | Yes | 20% | 3% | 77% |  | 80% | 20% |  | 50% | 100% | 10% | 20% | 25% | 25% | 36.32 | 72.64 | 211.57968 |  |  | Estimate | AWC/CWC EPD | CO2eFossil+CO2eBIO | 50 | 90 | 130 | 100 |  |  |  | Softwood Lumber | m3 | 433.57 | -795 | 311.83 | 795 | 1578.86 | 138.93968 |  |  | 72.64 |  | 211.57968 | 142.10984 | 90
Engineered lumber | m3 | GLB/LVL/PSL/CLT | EngineeredTimber |  | Yes | 10% | 3% | 87% |  | 90% | 10% |  | 50% | 100% | 5% | 10% | 25% | 25% | 232.71 | 310.28 | 976.81224 |  |  | Estimate | EPD (max this category) |  | 230 | 390 | 550 | 400 | [14 empty] | #REF!
|  | GLB |  |  |  | 5% | [28 empty] | m3 | 525.97 | -964.28 | 215.66 | 964.28 | 2201.18 | 193.70384 |  |  | 197.97 | #REF! | 391.67384 | 294.82192
|  | LVL |  |  |  | 5%% | [28 empty] | m3 | 534.06 | -979.11 | 288.99 | 979.11 | 3329.08 | 292.95904 |  |  | 201.8 | #REF! | 494.75904 | 348.27952
|  | LSL |  |  |  | 10% | [28 empty] | m3 | 533.22 | -977.57 | 383.57 | 977.57 | 7574.23 | 666.53224 | 29.31 | 280.97 | 310.28 | #REF! | 976.81224 | 643.54612 | 390
[35 empty] | m3 |  |  |  | 0 |  | 0 |  |  |  | #REF! | 0
| m | I Joist | WoodJoists |  | Yes | 10% | 3% | 87% |  | 90% | 10% |  | 50% | 100% | 5% | 10% | 25% | 25% | 0.837 | 1.674 | 3.46128 |  |  |  | AWC/CWC EPD |  | 1 | 2 | 2.8 | 6 |  |  |  |  | 1m | 3.499 | -6.415 | 1.993 | 6.415 | 20.31 | 1.78728 |  |  | 1.674 | #REF! | 3.46128 | 2.56764
| m3 | PLY/OSB | SheetsAndBoards |  | Yes | 20% | 3% | 77% |  | 80% | 20% |  | 50% | 100% | 10% | 20% | 25% | 25% | 186.225 | 248.3 | 564.2552 |  |  |  | AWC/CWC EPD |  | 200 | 310 | 430 | 400 |  |  |  |  | m3 | [9 empty] | #REF!
[35 empty] | m3 | 480.61 | -881.12 | 388.88 | 881.12 | 3191.4 | 280.8432 |  |  | 129.76 | #REF! | 410.6032 | 270.1816
[35 empty] | m3 | 599.42 | -1098.94 | 408.07 | 1098.94 | 3590.4 | 315.9552 |  |  | 248.3 | #REF! | 564.2552 | 406.2776
Concrete | m3 | Generic | Concretes |  | Yes | 95% | 3% | 2% |  | 5% | 95% | Cement | 50% | 50% | 47.5% | 47.5% | 25% | 25% | [10 empty] | 750 |  | EC3 11/15 |  |  | % Delta EC3 | [12 empty] | Marin*1.2 | NRMCA Benchmark*1.2
Cement | kg |  | Cement |  | No | 10% | 3% | 87% |  | 90% | 10% |  | 50% | 100% | 5% | 10% | 25% | 25% |  | 1.04 | [6 empty] | NRMCA low plus high cement | NRMCA baseline plus avg cement | NRMCA High + Cement High
Backfill/Slurry | m3 |  | Slurry |  | Yes | [11 empty] | 25% | 25% | NRMCA Low | NRMCA Benchmark | NRMCA High | [7 empty] | 360 | 360 | 327 |  | 600 | 9.167%
Shotcrete | m3 |  | Shotcretes |  | Yes | [11 empty] | 25% | 25% | [10 empty] | same as ready mixe for now | same as ready mixe for now |  | OLD NUMBERS
Ready Mixed Concrete | m3 | 2500psi | ReadyMix | compressive_strength_28d_min__lte='2500 psi',density__gte=2000kg/m3 | No | 95% | 3% | 2% |  | 5% | 95% | Cement | 50% | 50% | 47.5% | 47.5% | 25% | 25% | 186 | 287.93 | 300.6 | 232.5 | 375.75 | NRMCA EPD Low | NRMCA Benchmark | NRMCA EPD High | 230 | 290 | 380 | 380 | 470 | 440 |  | -23.68% | [12 empty] | 312 | 345.516 | -36.03% | #DIV/0!
| m3 | 3000psi | ReadyMix | compressive_strength_28d_min__target='4000 psi',density__gte=2000kg/m3 | No | 95% | 3% | 2% |  | 5% | 95% | Cement | 50% | 50% | 47.5% | 47.5% | 25% | 25% | 206 | 320.82 | 336.2 | 257.5 | 420.25 | NRMCA EPD Low | NRMCA Benchmark | NRMCA EPD High | 260 | 320 | 420 | 420 | 522 | 500 |  | -24.29% | [12 empty] | 346.8 | 384.984 | -35.59% | #DIV/0!
| m3 | 4000psi | ReadyMix | compressive_strength_28d_min__target='2500 psi',density__gte=2000kg/m3 | No | 95% | 3% | 2% |  | 5% | 95% | Cement | 50% | 50% | 47.5% | 47.5% | 25% | 25% | 251.8 | 392.77 | 416.9 | 314.75 | 521.125 | NRMCA EPD Low | NRMCA Benchmark | NRMCA EPD High | 310 | 390 | 520 | 520 | 587 | 610 | 600 | -12.88% | [12 empty] | 375.6 | 471.324 | -24.54% | #DIV/0!
| m3 | 5000psi | ReadyMix | compressive_strength_28d_min__target='5000 psi',density__gte=2000kg/m3 | No | 95% | 3% | 2% |  | 5% | 95% | Cement | 50% | 50% | 47.5% | 47.5% | 25% | 25% | 305.8 | 485.93 | 511.7 | 382.25 | 639.625 | NRMCA EPD Low | NRMCA Benchmark | NRMCA EPD High | 380 | 490 | 640 | 640 | 645 | 750 | 600 | -0.7812% | [12 empty] | 405.6 | 583.116 | -10.61% | #DIV/0!
| m3 | 6000psi | ReadyMix | compressive_strength_28d_min__target='6000 psi',density__gte=2000kg/m3 | No | 95% | 3% | 2% |  | 5% | 95% | Cement | 50% | 50% | 47.5% | 47.5% | 25% | 25% | 321.7 | 511.53 | 539.1 | 402.125 | 673.875 | NRMCA EPD Low | NRMCA Benchmark | NRMCA EPD High | 400 | 510 | 670 | 670 | 714 | 800 |  | -6.567% | [12 empty] | 439.2 | 613.836 | -16.32% | #DIV/0!
| m3 | 8000psi | ReadyMix | compressive_strength_28d_min__target='8000 psi',density__gte=2000kg/m3 | No | 95% | 3% | 2% |  | 5% | 95% | Cement | 50% | 50% | 47.5% | 47.5% | 25% | 25% | 372.8 | 623.69 | 628.9 | 466 | 786.125 | NRMCA EPD Low | NRMCA Benchmark | NRMCA EPD High | 470 | 620 | 790 | 790 | 648 | 930 |  | 17.97% | [12 empty] | 472.8 | 748.428 | 13.42% | #DIV/0!
Lightweight | m3 | 3000psi | ReadyMix | compressive_strength_28d_min__tg='3000 psi',density < 2000kg/m3 | No | 95% | 3% | 2% |  | 5% | 95% | Cement | 50% | 50% | 47.5% | 47.5% | 25% | 25% | 368.7 | 496.18 | 540.5 | 460.875 | 675.625 | NRMCA EPD Low | NRMCA Benchmark | NRMCA EPD High | 460 | 500 | 680 | 680 |  | 800
|  | 4000psi | ReadyMix | compressive_strength_28d_min__tg='3000 psi',density < 2000kg/m3 | No | 95% | 3% | 2% |  | 5% | 95% | Cement | 50% | 50% | 47.5% | 47.5% | 25% | 25% | 425.3 | 572.84 | 633.7 | 531.625 | 792.125 | NRMCA EPD Low | NRMCA Benchmark | NRMCA EPD High | 530 | 570 | 790 | 790 |  | 930
|  | 5000psi | ReadyMix | compressive_strength_28d_min__tg='3000 psi',density < 2000kg/m3 | No | 95% | 3% | 2% |  | 5% | 95% | Cement | 50% | 50% | 47.5% | 47.5% | 25% | 25% | 465.9 | 655.75 | 709.7 | 582.375 | 887.125 | NRMCA EPD Low | NRMCA Benchmark | NRMCA EPD High | 580 | 660 | 890 | 890 |  | 1050
Gypsum Board | [21 empty] | FROM EC3
ALL | 1000 m2 |  | Gypsum |  | Yes | 20 | 4% | 76% |  | 80% | 20% | Gypsum Source & Paper | 50% | 100% | 10% | 20% | 25% | 25% |  |  |  | # | # |  |  |  | TBD | TBD | 4500 |  | 3920
Carpet | [11 empty] | Yarn | [6 empty] | EC3 | Unknown-Est 2/3 skew high | EC3 | FROM EC3
ALL | m2 |  | Carpet |  | Yes | 80 | 3% | 17% |  | 20% | 80% | Yarn | 50% | 100% | 40% | 80% | 25% | 25% | 5.93 | 11.44333 | 14.2 | # | # |  |  |  | 6 | 11 | 35 |  | 18.5
Ceilings | [21 empty] | FROM EC3 |  | EC3 unfactored |  | EC3 Factored
ALL | m2 |  | CeilingPanel |  | Yes | 80% | 10% | 10% |  | 20% | 80% |  | 50% | 100% | 40% | 80% | 25% | 25% |  |  |  | 8 | 30 |  |  |  | 8 | TBD | 30 | ??? 20?
|  | Mineral Fiber | CeilingPanel | CoreMaterial=Mineral Fiber |  | 80% | 10% | 10% |  | 20% | 80% |  | 50% | 100% | 40% | 80% | 40% | 80%
|  | Fiberglass | CeilingPanel | CoreMaterial=Fiberglass |  | 80% | 10% | 10% |  | 20% | 80% |  | 50% | 100% | 40% | 80% | 40% | 80%
Aluminium | [21 empty] | Min+(Ave-Min)/2 | Ave+(High-Ave)/2
Cast Ingot | kg |  | Aluminium |  |  | 10% | 3% | 87% |  | 90% | 10% |  | 50% | 100% | 5% | 10% | 25% | 25% | 0.33 | 13.1 | 22.078 | 6.715 | 17.589 | ICE ALum I494 | ICE V3 Beta 9: Cell G73 Global ALuminum Production | ICE 3.0 "Aluminum" Cell J493 | 6.715 | 13.1 | 17.589
Product |  | Doors, storefront, sunshades |  |  |  | 90% | 3% | 7% |  | 10% | 90% |  | 48.74% | 34.27% | 43.87% | 30.84% | 43.87% | 30.84% | 2 | 13.1 | 22.078 | 7.55 | 17.589 |  |  |  | 6.715 | 13.1 | 17.589
Alum Cladding |  | w/Glass NIC V1 EC3
Glazing | [21 empty] | Min+(Ave-Min)/2 | Ave+(High-Ave)/2
Glass (kg material) | kg |  | Glass |  | Yes | 50% | 3% | 47% |  | 50% | 50% |  | 50% | 100% | 25% | 50% | 25% | 50% | 0.92 | 1.437 | 5.06 | 1.1785 | 3.2485 | ICE V3 Glass I471 | ICE V3 9 Glass Avg H472 | ICE 3.0 "Glass" High cell J471 | 1.1785 | 1.437 | 3.5 |  | 46.9M2
IGU per mm thickness/m2 |  | Single Pane |  |  |  | 90% | 3% | 7% |  | 10% | 90% |  | 50% | 100% | 45% | 90% | 45% | 90%
|  | Double Pane |  |  |  | 90% | 3% | 7% |  | 10% | 90% |  | 50% | 100% | 45% | 90% | 45% | 90%
|  | Tripple Pane |  |  |  | 90% | 3% | 7% |  | 10% | 90% |  | 50% | 100% | 45% | 90% | 45% | 90%
Convert per mm/m2
flat glass | [12 empty] | 50% | 100% | 0% |  | 0%
processed glass
Insulation | by material | [7 empty] | BA Release | PA2 + PA3 + PaX
Fiberglass | m2/Rsi | Blanket/Blown/Board | Insulation | InsulatingMaterial='Fiberglass' | No | 50% | 5% | 45% |  | 50% | 50% |  | 50% | 100% | 25% | 50% | 25% | 50% | [10 empty] | See form factor breakout
Mineral Wool |  | Blanket/Blown/Board | Insulation | InsulatingMaterial='Mineral Wool' | No | 10% | 2% | 88% |  | 90% | 10% |  | 50% | 100% | 5% | 10% | 5% | 10% | [10 empty] | See form factor breakout
Cellulose |  | Blown | BlownInsulation | InsulatingMaterial='Cellulose' | No | 10% | 3% | 87% |  | 90% | 10% |  | 50% | 100% | 5% | 10% | 5% | 10% | [10 empty] | See form factor breakout
EPS |  | Board | BoardInsulation | InsulatingMaterial='EPS' | No | 75% | 4% | 21% |  | 25% | 75% |  | 50% | 100% | 37.5% | 75% | 37.5% | 75% | [10 empty] | See form factor breakout
XPS |  | Board | BoardInsulation | InsulatingMaterial='XPS' | No | 10% | 0% | 30% | 60% | 30% | 70% |  | 50% | 100% | 35% | 70% | 35% | 70% | [10 empty] | See form factor breakout
Polyiso |  | Board | BoardInsulation | InsulatingMaterial='Polyisocyanurate' | No | 90% | 2% | 8% |  | 10% | 90% |  | 50% | 100% | 45% | 90% | 45% | 90% | [10 empty] | See form factor breakout
ccSPF - HFC |  | FIP | FoamedInPlace | FoamType='Closed Cell',BlowingAgent='HFC' | No | 15% | 0% | 20% | 65% | 20% | 80% |  | 50% | 100% | 40% | 80% | 40% | 80% | [10 empty] | See form factor breakout
ccSPF - HFO |  | FIP | FoamedInPlace | FoamType='Closed Cell',BlowingAgent='HFO' | No | 85% | 0% | 15% |  | 15% | 85% |  | 50% | 100% | 42.5% | 85% | 42.5% | 85% | [10 empty] | See form factor breakout
ocSPF |  | FIP | FoamedInPlace | FoamType='Open Cell' | No | 90% | 0% | 10% |  | 10% | 90% |  | 50% | 100% | 45% | 90% | 45% | 90% | [10 empty] | See form factor breakout
Insulation by form | [18 empty] | EC3 | Unknown-Est 2/3 skew high | EC3
Board | m2Rsi |  | BoardInsulation | [6 empty] | per Material |  |  | per Material | per Material |  |  |  |  | 2.2 |  | 3.38 | [5 empty] | 4.3 | 67 | 100 | Conserv from EC3
Blanket | m2Rsi |  | BlanketInsulation | [18 empty] | 0.4524 | 2.088 |  |  |  | 0.3 | 0.9 | 8
Foamed in Place | m2Rsi |  | FoamedInPlace | [18 empty] | 4.95 | 40.3 |  |  |  | 7 | 22 | 60 | From industry avg EPD only....
Blown | m2Rsi |  | BlownInsulation | [23 empty] | 1.5 | 1.9 | 8
[19 empty] | 1.21 |  | 51.8

## old R_Zd Proposed 01 (hidden)
CLF EC3 Data-Representative Factors January 2020 |  |  | Lifecycle Stage Contributions |  |  |  | % Representative | % Generic | Controlling Input | Zdata |  | CLF BETA PROPOSED Z_ representativeness | [6 empty] | Source |  |  | CLF Target | CLF 'Average' | CLF Baseline | Notes
|  |  | Pa1 | Pa2 | Pa3 | PaX | R | (1-R) | SC1 | Zd- | Zd+ | Zr- | Zr+ | Low | Mean/Average | High | Approx 20th % | Approx 80% | Low | Mean/Ave | High |  | Medium
[7 empty] | Pa2+Pa3 |  |  |  |  | (1-R)*Zd- | (1-R)*Zd+
Note that in the Beta release of the EC3 tool, all products receive default Zr- and Zr+ values of 20%. This chart represents the current CLF proposal for future implementation in the EC3 tool. See the CLF EC3 Beta Methodology report for further discussion, background, and calculation process regarding uncertainty related to upstream data representativeness ("Zr"), and how this factor fits into the broader CLF / EC3 approach to EPD uncertainty assessment. |  |  | A1 Raw Materials | A2 Raw Materials Transport | A3 Manufacturing | Other lifecycle phases (certain materials only) | Percent GWP based on representative / specific data. Default R = Pa2+Pa3 | Percent GWP based on generic / non-representative data. Default = Pa1 | largest contibutor or a major (30%) contributor with largest variation. | Variability of generic upstream data (neg) | Variability of generic data (pos) | Overall EPD uncertainty due to upstream data variability (neg) | Overall EPD uncertainty due to upstream data variability (pos)
Steel (kg) | kg | Generic | 90% | 3% | 7% |  | 10% | 90% | Steel Mill | 50% | 100% | 50% | 90% |  |  |  | Min+(Ave-Min)/2 | Ave+(High-Ave)/2 |  |  |  | 1 | 2 | 3
US Steel
GENERIC | kg |  | 90% | 3% | 7% |  | 10% | 90% | Steel Mill | 50% | 100% | 45% | 90% | 0.5 | 1.5 | 3.5 |  | 2.5 |  |  | ??? Worldsteel??? | 1 | 1.5 | 2.5
Rebar | kg |  | 90% | 3% | 7% |  | 10% | 90% | Steel Mill | 48.93% | 155.4% | 40% | 140% | 0.5 | 0.979 | 3.5 |  | 2.2395 |  | EPD CRSI Fabricated Steel Reinforcement (industry-average) |  | 0.7395 | 0.979 | 2.5
Wire & Mesh | kg |  | 90% | 3% | 7% |  | 10% | 90% | Steel Mill | 77.97% | 32.16% | 70% | 30% | 0.5 | 2.27 | 3.5 |  | 2.885 |  | ICE 3.0 "Steel," cell G139 ("Steel, Wire Rod") |  | 1.5 | 2.27 | 3
PT Tendon | kg |  | 90% | 3% | 7% |  | 10% | 90% | Steel Mill | 77.97% | 32.16% | 70% | 30% | 0.5 | 2.27 | 3.5 |  | 2.885 |  | ICE 3.0 "Steel," cell G139 ("Steel, Wire Rod") |  | 1.5 | 2.27 | 3
Plate | kg |  | 90% | 3% | 7% |  | 10% | 90% | Steel Mill | 65.99% | 70.07% | 60% | 60% | 0.5 | 1.47 | 3.5 |  | 2.485 |  | EPD AISC Fabricated Steel Plate (industry-average) |  | 0.985 | 1.47 | 2.5
Structural Steel | kg | HSS | 90% | 3% | 7% |  | 10% | 90% | Steel Mill | 79.08% | 25.52% | 70% | 20% | 0.5 | 2.39 | 3.5 |  | 2.945 |  | EPD |  | 1.5 | 2.39 | 3
Structural Steel | kg | Rolled Shapes | 90% | 3% | 7% |  | 10% | 90% | Steel Mill | 56.9% | 115.5% | 50% | 100% | 0.5 | 1.16 | 3.5 |  | 2.33 |  | EPD AISC Fabricated Hot-Rolled Structural Sections (industry-average) |  | 0.7 | 1.16 | 2.5
Cold Formed Steel | m2 | Deck | 90% | 3% | 7% |  | 10% | 90% | Steel Mill | 78.9% | 26.58% | 70% | 20% | 0.5 | 2.37 | 3.5 |  | 2.935 |  | EPD SDI Steel Deck (industry-average) |  | 1.5 | 2.37 | 3
Cold Formed Steel | kg | Framing | 90% | 3% | 7% |  | 10% | 90% | Steel Mill | 78.07% | 31.58% | 70% | 30% | 0.5 | 2.28 | 3.5 |  | 2.89 |  | EPD SRI Industry-Wide Cold-Formed Steel Studs and Track manufactured in U.S. and Canada |  | 1.5 | 2.28 | 3
Open Web Steel Joists | kg |  | 90% | 3% | 7% |  | 10% | 90% | Steel Mill | 63.77% | 81.16% | 60% | 70% | 0.5 | 1.38 | 3.5 |  | 2.44 |  | EPD SJI Industry Average |  | 0.7 | 1.38 | 2.5
Global Steel | [19 empty] | ICE 3.0 Beta 9 Aug
Rebar | kg |  | 90% | 3% | 7% |  | 10% | 90% | Steel Mill | 49.75% | 50.75% | 40% | 50% | 0.5 | 1.99 | 3.5 | 1.245 | 2.745 | CLF Estimate from available EPDs | ICE Steel G77 | CLF Estimate from ICE Max Likely | 1 | 1.99 | 3
Wire & Mesh | kg |  | 90% | 3% | 7% |  | 10% | 90% | Steel Mill | 33.92% | 32.16% | 30% | 30% | 0.5 | 2.27 | 3.5 | 1.385 | 2.885 |  | ICE Steel G75 |  | 1.5 | 2.27 | 3
PT Tendon | kg |  | 90% | 3% | 7% |  | 10% | 90% | Steel Mill | 33.92% | 32.16% | 30% | 30% | 0.5 | 2.27 | 3.5 | 1.385 | 2.885 |  | ICE Steel G75 |  | 1.5 | 2.27 | 3
Plate | kg |  | 90% | 3% | 7% |  | 10% | 90% | Steel Mill | 39.02% | 21.95% | 40% | 20% | 0.5 | 2.46 | 3.5 | 1.48 | 2.98 |  | ICE Steel G72 |  | 1.5 | 2.46 | 3
Structural Steel | kg | HSS | 90% | 3% | 7% |  | 10% | 90% | Steel Mill | 46.04% | 7.914% | 40% | 10% | 0.5 | 2.78 | 3.5 | 1.64 | 3.14 |  | ICE Steel G67 |  | 1.5 | 2.78 | 3
| kg | Rolled Shapes | 90% | 3% | 7% |  | 10% | 90% | Steel Mill | 35.48% | 93.55% | 30% | 80% | 0.5 | 1.55 | 3.5 | 1.025 | 2.525 |  | ICE Steel G78 |  | 1 | 1.55 | 3
Cold Formed Steel | m2 | Deck | 90% | 3% | 7% |  | 10% | 90% | Steel Mill | 40.71% | 18.58% | 40% | 20% | 0.5 | 2.53 | 3.5 | 1.515 | 3.015 |  | ICE Steel G73 |  | 1.5 | 2.53 | 3
| kg | Framing | 90% | 3% | 7% |  | 10% | 90% | Steel Mill | 40.71% | 18.58% | 40% | 20% | 0.5 | 2.53 | 3.5 | 1.515 | 3.015 |  | ICE SteelG73 |  | 1.5 | 2.53 | 3
Open Web Steel Joists |  |  | 90% | 3% | 7% |  | 10% | 90% | Steel Mill | 35.48% | 93.55% | 30% | 80% | 0.5 | 1.55 | 3.5 | 1.025 | 2.525 |  | ICE Steel G78 |  | 1 | 1.55 | 3
Wood | [5 empty] | BIO TBD
Dimensional Lumber | m3 |  | 20% | 3% | 77% |  | 80% | 20% |  | 50% | 100% | 10% | 20% | #REF! | #REF! | #REF! |  |  | Estimate | AWC/CWC EPD | CO2eFossil+CO2eBIO | #REF! | #REF! | #REF!
Engineered lumber | m3 | GLB/LVL/PSL/CLT | 10% | 3% | 87% |  | 90% | 10% |  | 50% | 100% | 5% | 10% | #REF! | #REF! | #REF! |  |  | Estimate | EPD (max this category) |  | #REF! | #REF! | #REF!
|  | GLB | 5%
|  | LVL | 5%%
|  | LSL | 10%
| m | I Joist | 10% | 3% | 87% |  | 90% | 10% |  | 50% | 100% | 5% | 10% | #REF! | #REF! | #REF! |  |  |  | AWC/CWC EPD |  | #REF! | #REF! | #REF!
| m3 | PLY/OSB | 20% | 3% | 77% |  | 80% | 20% |  | 50% | 100% | 10% | 20% | #REF! | #REF! | #REF! |  |  |  | AWC/CWC EPD |  | 200 | #REF! | #REF!
Concrete | m3 | Generic | 95% | 3% | 2% |  | 5% | 95% | Cement | 50% | 50% | 47.5% | 47.5% | [10 empty] | 750
Cement | kg |  | 10% | 3% | 87% |  | 90% | 10% |  | 50% | 100% | 5% | 10% |  | 1.04 | [6 empty] | NRMCA low plus high cement | NRMCA baseline plus avg cement | NRMCA High + Cement High
Backfill/Slurry | m3 | [12 empty] | NRMCA Low | NRMCA Benchmark | NRMCA High | [7 empty] | 360
Shotcrete | m3 | [22 empty] | same as ready mixe for now
Ready Mixed Concrete | m3 | 2,500psi | 95% | 3% | 2% |  | 5% | 95% | Cement | 50% | 50% | 47.5% | 47.5% | 186 | 287.93 | 300.6 | #REF! | #REF! | NRMCA EPD Low | NRMCA Benchmark | NRMCA EPD High | #REF! | 290 | #REF! |  | #REF!
| m3 | 3,000psi | 95% | 3% | 2% |  | 5% | 95% | Cement | 50% | 50% | 47.5% | 47.5% | 206 | 320.82 | 336.2 | #REF! | #REF! | NRMCA EPD Low | NRMCA Benchmark | NRMCA EPD High | #REF! | 320 | #REF! |  | #REF!
| m3 | 4,000psi | 95% | 3% | 2% |  | 5% | 95% | Cement | 50% | 50% | 47.5% | 47.5% | 251.8 | 392.77 | 416.9 | #REF! | #REF! | NRMCA EPD Low | NRMCA Benchmark | NRMCA EPD High | #REF! | 390 | #REF! |  | #REF!
| m3 | 5000psi | 95% | 3% | 2% |  | 5% | 95% | Cement | 50% | 50% | 47.5% | 47.5% | 305.8 | 485.93 | 511.7 | #REF! | #REF! | NRMCA EPD Low | NRMCA Benchmark | NRMCA EPD High | #REF! | 490 | #REF! |  | #REF!
| m3 | 6000psi | 95% | 3% | 2% |  | 5% | 95% | Cement | 50% | 50% | 47.5% | 47.5% | 321.7 | 511.53 | 539.1 | #REF! | #REF! | NRMCA EPD Low | NRMCA Benchmark | NRMCA EPD High | #REF! | 510 | #REF! |  | #REF!
| m3 | 8000psi | 95% | 3% | 2% |  | 5% | 95% | Cement | 50% | 50% | 47.5% | 47.5% | 372.8 | 623.69 | 628.9 | #REF! | #REF! | NRMCA EPD Low | NRMCA Benchmark | NRMCA EPD High | #REF! | 620 | #REF! |  | #REF!
Lightweight | m3 | 3000psi | 95% | 3% | 2% |  | 5% | 95% | Cement | 50% | 50% | 47.5% | 47.5% | 368.7 | 496.18 | 540.5 | #REF! | #REF! | NRMCA EPD Low | NRMCA Benchmark | NRMCA EPD High | #REF! | 500 | #REF!
| m3 | 4000psi | 95% | 3% | 2% |  | 5% | 95% | Cement | 50% | 50% | 47.5% | 47.5% | 425.3 | 572.84 | 633.7 | #REF! | #REF! | NRMCA EPD Low | NRMCA Benchmark | NRMCA EPD High | #REF! | 570 | #REF!
| m3 | 5000psi | 95% | 3% | 2% |  | 5% | 95% | Cement | 50% | 50% | 47.5% | 47.5% | 465.9 | 655.75 | 709.7 | #REF! | #REF! | NRMCA EPD Low | NRMCA Benchmark | NRMCA EPD High | #REF! | 660 | #REF!
Gypsum Board | [16 empty] | FROM EC3
ALL | 1000 m2 |  | 20 | 4% | 76% |  | 80% | 20% | Gypsum Source & Paper | 50% | 100% | 10% | 20% |  |  |  | # | # |  |  |  | TBD | TBD | 4500
Carpet | [8 empty] | Yarn |  |  |  |  | EC3 | Unknown-Est 2/3 skew high | EC3 | FROM EC3
ALL | m2 |  | 80 | 3% | 17% |  | 20% | 80% | Yarn | 50% | 100% | 40% | 80% | 5.93 | 11.44333 | 14.2 | # | # |  |  |  | 6 | 11 | 35
Ceilings | [16 empty] | FROM EC3 |  | EC3 unfactored |  | EC3 Factored
ALL | m2 |  | 80% | 10% | 10% |  | 20% | 80% |  | 50% | 100% | 40% | 80% |  |  |  | 8 | 30 |  |  |  | 8 | TBD | 30
|  | Mineral Fiber | 80% | 10% | 10% |  | 20% | 80% |  | 50% | 100% | 40% | 80%
|  | Fiberglass | 80% | 10% | 10% |  | 20% | 80% |  | 50% | 100% | 40% | 80%
Aluminium | [16 empty] | Min+(Ave-Min)/2 | Ave+(High-Ave)/2
Cast Ingot | kg |  | 10% | 3% | 87% |  | 90% | 10% |  | 50% | 100% | 5% | 10% | 0.33 | 13.1 | 22.078 | 6.715 | 17.589 | ICE ALum I494 | ICE V3 Beta 9: Cell G73 Global ALuminum Production | ICE 3.0 "Aluminum" Cell J493 | 6.715 | 13.1 | 17.589
Product |  | Doors, storefront, sunshades | 90% | 3% | 7% |  | 10% | 90% |  | 48.74% | 34.27% | 43.87% | 30.84% | 2 | 13.1 | 22.078 | 7.55 | 17.589 |  |  |  | 6.715 | 13.1 | 17.589
Alum Cladding |  | w/Glass NIC V1 EC3
Glazing | [16 empty] | Min+(Ave-Min)/2 | Ave+(High-Ave)/2
Glass (kg material) | kg |  | 50% | 3% | 47% |  | 50% | 50% |  | 50% | 100% | 25% | 50% | 0.92 | 1.437 | 5.06 | 1.1785 | 3.2485 | ICE V3 Glass I471 | ICE V3 9 Glass Avg H472 | ICE 3.0 "Glass" High cell J471 | 1.1785 | 1.437 | 3.5
IGU per mm thickness/m2 |  | Single Pane | 90% | 3% | 7% |  | 10% | 90% |  | 50% | 100% | 45% | 90%
|  | Double Pane | 90% | 3% | 7% |  | 10% | 90% |  | 50% | 100% | 45% | 90%
|  | Tripple Pane | 90% | 3% | 7% |  | 10% | 90% |  | 50% | 100% | 45% | 90%
Convert per mm/m2
flat glass | [9 empty] | 50% | 100% | 0%
processed glass
Insulation | m2@RSI=1 |  |  |  |  | BA*
Fiberglass |  | Blanket/Blown/Board | 50% | 5% | 45% |  | 50% | 50% |  | 50% | 100% | 25% | 50% | [10 empty] | See form factor breakout
Mineral Wool |  | Blanket/Blown/Board | 10% | 2% | 88% |  | 90% | 10% |  | 50% | 100% | 5% | 10% | [10 empty] | See form factor breakout
Cellulose |  | Blown | 10% | 3% | 87% |  | 90% | 10% |  | 50% | 100% | 5% | 10% | [10 empty] | See form factor breakout
EPS |  | Board | 75% | 4% | 21% |  | 25% | 75% |  | 50% | 100% | 37.5% | 75% | [10 empty] | See form factor breakout
XPS |  | Board | 10% | 0% | 30% | 60% | 30% | 70% |  | 50% | 100% | 35% | 70% | [10 empty] | See form factor breakout
Polyiso |  | Board | 90% | 2% | 8% |  | 10% | 90% |  | 50% | 100% | 45% | 90% | [10 empty] | See form factor breakout
ccSPF - HFC |  | FIP | 15% | 0% | 20% | 65% | 20% | 80% |  | 50% | 100% | 40% | 80% | [10 empty] | See form factor breakout
ccSPF - HFO |  | FIP | 85% | 0% | 15% |  | 15% | 85% |  | 50% | 100% | 42.5% | 85% | [10 empty] | See form factor breakout
ocSPF |  | FIP | 90% | 0% | 10% |  | 10% | 90% |  | 50% | 100% | 45% | 90% | [10 empty] | See form factor breakout
*BA refers to GWP impacts due to blowing agent release | [13 empty] | 1.21 |  | 51.8

## old 2019 October Draft (hidden)
CLF EC3 Data Factors Draft Oct 30 2019 | [5 empty] | Lifecycle Stage Contributions |  |  |  | % Representative | % Generic | Controlling Input | Zdata |  | Z_ representativeness | [6 empty] | Source |  |  | CLF Target | CLF 'Average' | CLF Baseline | FORESTRY | Unit | Mass | Carbon Stored | End of Life |  | Energy From Biomass | Biogenic Carbon | Forestry | PRoduction | A1-A3
[6 empty] | Pa1 | Pa2 | Pa3 | PaX | R | (1-R) | SC1 | Zd- | Zd+ | Zr- | Zr+ | Low | Mean/Average | High | Approx 20th % | Approx 80% | Low | Mean/Ave | High |  | Medium | [5 empty] | Landfill | Conservative all released |  | kgCO2bio |  |  | kgCO2e Fossil |  | CO2 total
|  |  | EC3 Class | EC3 Search Terms | For Nov. 19th | A1 Raw Materials | A2 Raw Materials Transport | A3 Manufacturing | Other lifecycle phases (certain materials only) | Percent GWP based on representative / specific data. Default R = Pa2+Pa3 | Percent GWP based on generic / non-representative data. Default = Pa1 | largest contibutor or a major (30%) contributor with largest variation. | Variability of generic upstream data (neg) | Variability of generic data (pos) | Overall EPD uncertainty due to variability in generic upstream data
Steel (kg) | kg | Generic | Steel |  | Yes | 90% | 3% | 7% |  | 10% | 90% | Steel Mill | 50% | 100% | 50% | 90% |  |  |  | Min+(Ave-Min)/2 | Ave+(High-Ave)/2 |  |  |  | 1 | 2 | 3
US Steel
GENERIC | kg |  | Steel | jurisdiction='US' | Yes (but we won't actually implement search filter) | 90% | 3% | 7% |  | 10% | 90% | Steel Mill | 50% | 100% | 45% | 90% | 0.5 | 1.5 | 3.5 |  | 2.5 |  |  | ??? Worldsteel??? | 1 | 1.5 | 2.5
Rebar | kg |  | RebarSteel | jurisdiction='US' | Yes (but we won't actually implement search filter) | 90% | 3% | 7% |  | 10% | 90% | Steel Mill | 48.93% | 155.4% | 40% | 140% | 0.5 | 0.979 | 3.5 |  | 2.2395 |  | EPD CRSI Fabricated Steel Reinforcement (industry-average) |  | 0.7395 | 0.979 | 2.5
Wire & Mesh | kg |  | WireMeshSteel | jurisdiction='US' | Yes (but we won't actually implement search filter) | 90% | 3% | 7% |  | 10% | 90% | Steel Mill | 77.97% | 32.16% | 70% | 30% | 0.5 | 2.27 | 3.5 |  | 2.885 |  | ICE 3.0 database, tab "Steel," cell G139 ("Steel, Wire Rod") |  | 1.5 | 2.27 | 3
PT Tendon | ? |  | PTSteel | jurisdiction='US' | Yes (but we won't actually implement search filter) | 90% | 3% | 7% |  | 10% | 90% | Steel Mill | 77.97% | 32.16% | 70% | 30% | 0.5 | 2.27 | 3.5 |  | 2.885 |  | ICE 3.0 database, tab "Steel," cell G139 ("Steel, Wire Rod") |  | 1.5 | 2.27 | 3
Plate | kg |  | PlateSteel | jurisdiction='US' | Yes (but we won't actually implement search filter) | 90% | 3% | 7% |  | 10% | 90% | Steel Mill | 65.99% | 70.07% | 60% | 60% | 0.5 | 1.47 | 3.5 |  | 2.485 |  | EPD AISC Fabricated Steel Plate (industry-average) |  | 0.985 | 1.47 | 2.5
Structural Steel | kg | HSS/Shapes | StructuralSteel | jurisdiction='US' | Yes (but we won't actually implement search filter) | 90% | 3% | 7% |  | 10% | 90% | Steel Mill | 79.08% | 25.52% | 70% | 20% | 0.5 | 2.39 | 3.5 |  | 2.945 |  | EPD |  | 1.5 | 2.39 | 3
| kg | Rolled Shapes | StructuralSteel | jurisdiction='US' | No | 90% | 3% | 7% |  | 10% | 90% | Steel Mill | 56.9% | 115.5% | 50% | 100% | 0.5 | 1.16 | 3.5 |  | 2.33 |  | EPD AISC Fabricated Hot-Rolled Structural Sections (industry-average) |  | 0.7 | 1.16 | 2.5
Cold Formed Steel | m2 | Deck | DeckingSteel | jurisdiction='US' | Yes | 90% | 3% | 7% |  | 10% | 90% | Steel Mill | 78.9% | 26.58% | 70% | 20% | 0.5 | 2.37 | 3.5 |  | 2.935 |  | EPD SDI Steel Deck (industry-average) |  | 1.5 | 2.37 | 3
| kg | Framing | LightgageSteel | jurisdiction='US' | Yes | 90% | 3% | 7% |  | 10% | 90% | Steel Mill | 78.07% | 31.58% | 70% | 30% | 0.5 | 2.28 | 3.5 |  | 2.89 |  | EPD SRI Industry-Wide Cold-Formed Steel Studs and Track manufactured in U.S. and Canada |  | 1.5 | 2.28 | 3
Open Web Steel Joists | kg |  | StructuralSteel | jurisdiction='US' | No | 90% | 3% | 7% |  | 10% | 90% | Steel Mill | 63.77% | 81.16% | 60% | 70% | 0.5 | 1.38 | 3.5 |  | 2.44 |  | EPD SJI Industry Average |  | 0.7 | 1.38 | 2.5
Global Steel |  |  | Steel | [19 empty] | ICE 3.0 Beta 9 Aug
Rebar | kg |  | RebarSteel |  |  | 90% | 3% | 7% |  | 10% | 90% | Steel Mill | 49.75% | 50.75% | 40% | 50% | 0.5 | 1.99 | 3.5 | 1.245 | 2.745 | CLF Estimate from available EPDs | ICE Steel G77 | CLF Estimate from ICE Max Likely | 1 | 1.99 | 3
Wire & Mesh | kg |  | WireMeshSteel |  |  | 90% | 3% | 7% |  | 10% | 90% | Steel Mill | 33.92% | 32.16% | 30% | 30% | 0.5 | 2.27 | 3.5 | 1.385 | 2.885 |  | ICE Steel G75 |  | 1.5 | 2.27 | 3
PT Tendon | kg |  | PTSteel |  |  | 90% | 3% | 7% |  | 10% | 90% | Steel Mill | 33.92% | 32.16% | 30% | 30% | 0.5 | 2.27 | 3.5 | 1.385 | 2.885 |  | ICE Steel G75 |  | 1.5 | 2.27 | 3
Plate | kg |  | PlateSteel |  |  | 90% | 3% | 7% |  | 10% | 90% | Steel Mill | 39.02% | 21.95% | 40% | 20% | 0.5 | 2.46 | 3.5 | 1.48 | 2.98 |  | ICE Steel G72 |  | 1.5 | 2.46 | 3
Structural Steel | kg | HSS | StructuralSteel |  |  | 90% | 3% | 7% |  | 10% | 90% | Steel Mill | 46.04% | 7.914% | 40% | 10% | 0.5 | 2.78 | 3.5 | 1.64 | 3.14 |  | ICE Steel G67 |  | 1.5 | 2.78 | 3
| kg | Rolled Shapes | StructuralSteel |  |  | 90% | 3% | 7% |  | 10% | 90% | Steel Mill | 35.48% | 93.55% | 30% | 80% | 0.5 | 1.55 | 3.5 | 1.025 | 2.525 |  | ICE Steel G78 |  | 1 | 1.55 | 3
Cold Formed Steel | m2 | Deck | DeckingSteel |  |  | 90% | 3% | 7% |  | 10% | 90% | Steel Mill | 40.71% | 18.58% | 40% | 20% | 0.5 | 2.53 | 3.5 | 1.515 | 3.015 |  | ICE Steel G73 |  | 1.5 | 2.53 | 3
| kg | Framing | LightgageSteel |  |  | 90% | 3% | 7% |  | 10% | 90% | Steel Mill | 40.71% | 18.58% | 40% | 20% | 0.5 | 2.53 | 3.5 | 1.515 | 3.015 |  | ICE SteelG73 |  | 1.5 | 2.53 | 3
Open Web Steel Joists |  |  | StructuralSteel |  | No | 90% | 3% | 7% |  | 10% | 90% | Steel Mill | 35.48% | 93.55% | 30% | 80% | 0.5 | 1.55 | 3.5 | 1.025 | 2.525 |  | ICE Steel G78 |  | 1 | 1.55 | 3
Wood | [8 empty] | BIO TBD | [25 empty] | MJ*0.088kgCO2/MJ
Dimensioned Lumber | m3 |  | FramingLumber |  | Yes | 20% | 3% | 77% |  | 80% | 20% |  | 50% | 100% | 10% | 20% | 58.112 | 72.64 | 211.57968 |  |  | Estimate | EPD | CO2eFossil+CO2eBIO | 60 | 70 | 200 | Softwood Lumber | m3 | 433.57 | -795 | 311.83 | 795 | 1578.86 | 138.93968 |  |  | 72.64 |  | 211.57968
Engineered lumber | m3 | GLB/LVL/PSL/CLT | EngineeredTimber |  | Yes | 30% | 3% | 67% |  | 70% | 30% |  | 50% | 100% | 15% | 30% | 263.738 | 310.28 | 976.81224 |  |  | Estimate | EPD (max this category) |  | 250 | 310 | 1000 | [11 empty] | #REF!
[29 empty] | m3 | 525.97 | -964.28 | 215.66 | 964.28 | 2201.18 | 193.70384 |  |  | 197.97 | #REF! | 391.67384
[29 empty] | m3 | 534.06 | -979.11 | 288.99 | 979.11 | 3329.08 | 292.95904 |  |  | 201.8 | #REF! | 494.75904
[29 empty] | m3 | 533.22 | -977.57 | 383.57 | 977.57 | 7574.23 | 666.53224 | 29.31 | 280.97 | 310.28 | #REF! | 976.81224
[29 empty] | m3 |  |  |  | 0 |  | 0 |  |  |  | #REF! | 0
| m | I Joist | WoodJoists |  | Yes | 10% | 3% | 87% |  | 90% | 10% |  | 50% | 100% | 5% | 10% | 1.5066 | 1.674 | 3.46128 | [5 empty] | 1.5066 | 1.674 | 3.46128 |  | 1m | 3.499 | -6.415 | 1.993 | 6.415 | 20.31 | 1.78728 |  |  | 1.674 | #REF! | 3.46128
| m3 | PLY/OSB | SheetsAndBoards |  | Yes | 20% | 3% | 77% |  | 80% | 20% |  | 50% | 100% | 10% | 20% | 223.47 | 248.3 | 564.2552 | [5 empty] | 200 | 250 | 550 |  | m3 | [9 empty] | #REF!
[29 empty] | m3 | 480.61 | -881.12 | 388.88 | 881.12 | 3191.4 | 280.8432 |  |  | 129.76 | #REF! | 410.6032
[29 empty] | m3 | 599.42 | -1098.94 | 408.07 | 1098.94 | 3590.4 | 315.9552 |  |  | 248.3 | #REF! | 564.2552
Concrete | m3 | Generic | Concretes |  | Yes | 95% | 3% | 2% |  | 5% | 95% | Cement | 50% | 50% | 47.5% | 47.5% | [10 empty] | 750
Cement | kg |  | Cement |  | No | 10% | 3% | 87% |  | 90% | 10% |  | 50% | 100% | 5% | 10% |  | 1.04 | [6 empty] | NRMCA low plus high cement | NRMCA baseline plus avg cement | NRMCA High + Cement High
Backfill/Slurry | m3 |  | Slurry |  | Yes | [11 empty] | NRMCA Low | NRMCA Benchmark | NRMCA High | [7 empty] | 750
Shotcrete | m3 |  | Shotcretes |  | Yes | [21 empty] | 750
Ready Mixed Concrete | m3 | 2,500psi | ReadyMix | compressive_strength_28d_min__lte='2500 psi',density__gte=2000kg/m3 | No | 95% | 3% | 2% |  | 5% | 95% | Cement | 50% | 50% | 47.5% | 47.5% | 186 | 287.93 | 300.6 | 274.35 | 443.385 | NRMCA EPD Low | NRMCA Benchmark | NRMCA EPD High | 270 | 290 | 440
|  | 3,000psi | ReadyMix | compressive_strength_28d_min__target='4000 psi',density__gte=2000kg/m3 | No | 95% | 3% | 2% |  | 5% | 95% | Cement | 50% | 50% | 47.5% | 47.5% | 206 | 320.82 | 336.2 | 303.85 | 495.895 | NRMCA EPD Low | NRMCA Benchmark | NRMCA EPD High | 300 | 320 | 500
|  | 4,000psi | ReadyMix | compressive_strength_28d_min__target='2500 psi',density__gte=2000kg/m3 | No | 95% | 3% | 2% |  | 5% | 95% | Cement | 50% | 50% | 47.5% | 47.5% | 251.8 | 392.77 | 416.9 | 371.405 | 614.9275 | NRMCA EPD Low | NRMCA Benchmark | NRMCA EPD High | 370 | 390 | 610
|  | 5000psi | ReadyMix | compressive_strength_28d_min__target='5000 psi',density__gte=2000kg/m3 | No | 95% | 3% | 2% |  | 5% | 95% | Cement | 50% | 50% | 47.5% | 47.5% | 305.8 | 485.93 | 511.7 | 451.055 | 754.7575 | NRMCA EPD Low | NRMCA Benchmark | NRMCA EPD High | 450 | 490 | 750
|  | 6000psi | ReadyMix | compressive_strength_28d_min__target='6000 psi',density__gte=2000kg/m3 | No | 95% | 3% | 2% |  | 5% | 95% | Cement | 50% | 50% | 47.5% | 47.5% | 321.7 | 511.53 | 539.1 | 474.5075 | 795.1725 | NRMCA EPD Low | NRMCA Benchmark | NRMCA EPD High | 470 | 510 | 800
|  | 8000psi | ReadyMix | compressive_strength_28d_min__target='8000 psi',density__gte=2000kg/m3 | No | 95% | 3% | 2% |  | 5% | 95% | Cement | 50% | 50% | 47.5% | 47.5% | 372.8 | 623.69 | 628.9 | 549.88 | 927.6275 | NRMCA EPD Low | NRMCA Benchmark | NRMCA EPD High | 550 | 620 | 930
Lightweight | m3 | 3000psi | ReadyMix | compressive_strength_28d_min__tg='3000 psi',density < 2000kg/m3 | No | 95% | 3% | 2% |  | 5% | 95% | Cement | 50% | 50% | 47.5% | 47.5% | 368.7 | 496.18 | 540.5 | 543.8325 | 797.2375 | NRMCA EPD Low | NRMCA Benchmark | NRMCA EPD High | 540 | 500 | 800
|  | 4000psi | ReadyMix | compressive_strength_28d_min__tg='3000 psi',density < 2000kg/m3 | No | 95% | 3% | 2% |  | 5% | 95% | Cement | 50% | 50% | 47.5% | 47.5% | 425.3 | 572.84 | 633.7 | 627.3175 | 934.7075 | NRMCA EPD Low | NRMCA Benchmark | NRMCA EPD High | 630 | 570 | 930
|  | 5000psi | ReadyMix | compressive_strength_28d_min__tg='3000 psi',density < 2000kg/m3 | No | 95% | 3% | 2% |  | 5% | 95% | Cement | 50% | 50% | 47.5% | 47.5% | 465.9 | 655.75 | 709.7 | 687.2025 | 1046.8075 | NRMCA EPD Low | NRMCA Benchmark | NRMCA EPD High | 690 | 660 | 1050
Gypsum | [19 empty] | FROM EC3
ALL | 1000 m2 |  | Gypsum |  | Yes | 20 | 4% | 76% |  | 80% | 20% | Gypsum Source & Paper | 50% | 100% | 10% | 20% |  |  |  | # | # |  |  |  | TBD | TBD | 3950
Carpet | [11 empty] | Yarn |  |  |  |  | EC3 | Unknown-Est 2/3 skew high | EC3 | FROM EC3
ALL | m2 |  | Carpet |  | Yes | 80 | 3% | 17% |  | 20% | 80% | Yarn | 50% | 100% | 40% | 80% | 5.93 | 11.44333 | 14.2 | # | # |  |  |  | 6 | 11 | 25
Ceilings | [19 empty] | FROM EC3 |  | EC3 unfactored |  | EC3 Factored
ALL | m2 |  | CeilingPanel |  | Yes | 80% | 10% | 10% |  | 20% | 80% |  | 50% | 100% | 40% | 80% |  |  |  | # | # |  |  |  | TBD | TBD | 39
|  | Mineral Fiber | CeilingPanel | CoreMaterial=Mineral Fiber |  | 80% | 10% | 10% |  | 20% | 80% |  | 50% | 100% | 40% | 80%
|  | Fiberglass | CeilingPanel | CoreMaterial=Fiberglass |  | 80% | 10% | 10% |  | 20% | 80% |  | 50% | 100% | 40% | 80%
Aluminium | [19 empty] | Min+(Ave-Min)/2 | Ave+(High-Ave)/2
Cast Ingot | kg |  | Aluminium |  |  | 10% | 3% | 87% |  | 90% | 10% |  | 50% | 100% | 5% | 10% | 0.33 | 13.1 | 22.078 | 6.715 | 17.589 | ICE ALum I494 | ICE V3 Beta 9: Cell G73 Global ALuminum Production | ICE Cell J493 | 6.715 | 13.1 | 17.589
Product |  | Doors, storefront, sunshades |  |  |  | 90% | 3% | 7% |  | 10% | 90% |  | 48.74% | 34.27% | 43.87% | 30.84% | 2 | 13.1 | 22.078 | 7.55 | 17.589 |  |  |  | 6.715 | 13.1 | 17.589
Alum Cladding |  | w/Glass NIC V1 EC3
Glazing | [19 empty] | Min+(Ave-Min)/2 | Ave+(High-Ave)/2
Glass(Kg material) | kg |  | Glass |  | Yes | 50% | 3% | 47% |  | 50% | 50% |  | 50% | 100% | 25% | 50% | 0.92 | 1.437 | 5.06 | 1.1785 | 3.2485 | ICE V3 Glass I471 | ICE V3 9 Glass Avg H472 | ICE V3 Glass High J471 | 1.1785 | 1.437 | 3
IGU per mm thickness/m2 |  | Single Pane |  |  |  | 90% | 3% | 7% |  | 10% | 90% |  | 50% | 100% | 45% | 90%
|  | Double Pane |  |  |  | 90% | 3% | 7% |  | 10% | 90% |  | 50% | 100% | 45% | 90%
|  | Tripple Pane |  |  |  | 90% | 3% | 7% |  | 10% | 90% |  | 50% | 100% | 45% | 90%
Convert per mm/m2
flat glass | [12 empty] | 50% | 100% | 0%
processed glass
Insulation | by material | [7 empty] | BA Release | PA2 + PA3 + PaX
Fiberglass | m2/Rsi | Blanket/Blown/Board | Insulation | InsulatingMaterial='Fiberglass' | No | 50% | 5% | 45% |  | 50% | 50% |  | 50% | 100% | 25% | 50% | [10 empty] | See form factor breakout
Mineral Wool |  | Blanket/Blown/Board | Insulation | InsulatingMaterial='Mineral Wool' | No | 10% | 2% | 88% |  | 90% | 10% |  | 50% | 100% | 5% | 10% | [10 empty] | See form factor breakout
Cellulose |  | Blown | BlownInsulation | InsulatingMaterial='Cellulose' | No | 10% | 3% | 87% |  | 90% | 10% |  | 50% | 100% | 5% | 10% | [10 empty] | See form factor breakout
EPS |  | Board | BoardInsulation | InsulatingMaterial='EPS' | No | 75% | 4% | 21% |  | 25% | 75% |  | 50% | 100% | 37.5% | 75% | [10 empty] | See form factor breakout
XPS |  | Board | BoardInsulation | InsulatingMaterial='XPS' | No | 10% | 0% | 30% | 60% | 30% | 70% |  | 50% | 100% | 35% | 70% | [10 empty] | See form factor breakout
Polyiso |  | Board | BoardInsulation | InsulatingMaterial='Polyisocyanurate' | No | 90% | 2% | 8% |  | 10% | 90% |  | 50% | 100% | 45% | 90% | [10 empty] | See form factor breakout
ccSPF - HFC |  | FIP | FoamedInPlace | FoamType='Closed Cell',BlowingAgent='HFC' | No | 15% | 0% | 20% | 65% | 20% | 80% |  | 50% | 100% | 40% | 80% | [10 empty] | See form factor breakout
ccSPF - HFO |  | FIP | FoamedInPlace | FoamType='Closed Cell',BlowingAgent='HFO' | No | 85% | 0% | 15% |  | 15% | 85% |  | 50% | 100% | 42.5% | 85% | [10 empty] | See form factor breakout
ocSPF |  | FIP | FoamedInPlace | FoamType='Open Cell' | No | 90% | 0% | 10% |  | 10% | 90% |  | 50% | 100% | 45% | 90% | [10 empty] | See form factor breakout
Insulation by form | [16 empty] | EC3 | Unknown-Est 2/3 skew high | EC3
Board |  |  | BoardInsulation | [6 empty] | per Material |  |  | per Material | per Material |  |  | 2.2 |  | 3.38 | [5 empty] | 4.3 | 67 | 100
Blanket |  |  | BlanketInsulation | [16 empty] | 0.4524 | 2.088 |  |  |  | 0.3 | 0.9 | 1.4
Foamed in Place |  |  | FoamedInPlace | [16 empty] | 4.95 | 40.3 |  |  |  | 7 | 22 | 42
Blown |  |  | BlownInsulation | [21 empty] | 1.5 | 1.9 | 2.2
[17 empty] | 1.21 |  | 51.8